## Phyllis2 #424 wheat straw
Phyllis2
https://phyllis.nl/Biomass/View/424
wheat straw (#424)
ID-number | #424
Material | wheat straw
Classification | ECN Phyllis classification > straw (stalk/cob/ear) > wheat > wheat straw
NTA 8003 classification > [200] biomassa uit land- en tuinbouw > [220] stro > [223] tarwestro
Ash type | laboratory
Submitter organisation | ECN (Netherlands)
Literature | http://edv1.vt.tuwien.ac.at/AG_HOFBA/BIOBIB/Biobib.htm (1997).
Values
Property | Unit | Value |  |  | Std dev | Det lim | Lab | Date | Method | Remarks
|  | ar | dry | daf
Main biomass properties
Proximate analysis
Moisture content | wt% (ar)
Ash content | wt% |  | 5.04
Ultimate analysis (macroelements)
Carbon | wt% |  | 46.02 | 48.46251 |  |  |  |  | Unknown
Hydrogen | wt% |  | 5.5 | 5.791912 |  |  |  |  | Unknown
Oxygen | wt% |  | 41.44 | 43.63943 |  |  |  |  | Calculated
Nitrogen | wt% |  | 1.65 | 1.737574 |  |  |  |  | Unknown
Sulphur | wt% |  | 0.1 | 0.1053075 |  |  |  |  | Unknown
Total (with halides) | wt% |  | 100 | 100 |  |  |  |  | Calculated
Halides
Chlorine (Cl) | mg/kg |  | 2500 | 2632.687 |  |  |  |  | Unknown
Heating value
Net calorific value (LHV) | MJ/kg |  | 17.206 | 18.11921
Gross calorific value (HHV) | MJ/kg |  | 18.416 | 19.39343
HHVMilne | MJ/kg |  | 17.72665 | 18.6675 |  |  |  |  | Calculated
Trace elements composition
Cadmium (Cd) | mg/kg (dry) | 0.1 | [6 empty] | Unknown
Copper (Cu) | mg/kg (dry) | 3.51 | [6 empty] | Unknown
Mercury (Hg) | mg/kg (dry) | 0.01 | [6 empty] | Unknown
Lead (Pb) | mg/kg (dry) | 0.22 | [6 empty] | Unknown
Ash melting behaviour
American standard method, measured in oxidizing conditions
IDT (initial deformation temperature) | °C | 970
SOT (softening or spherical temperature) | °C | 1020
HT (hemispherical temperature) | °C | 1120
FT (fluid temperature) | °C | 1180
Ash Properties
Ash composition
CO2 | wt% (ash) | 1.9
SO3 | wt% (ash) | 1.12
Cl | wt% (ash) | 1.96
P2O5 | wt% (ash) | 6.42
SiO2 | wt% (ash) | 35.3
Fe2O3 | wt% (ash) | 0.25
Al2O3 | wt% (ash) | 0.35
CaO | wt% (ash) | 4.1
MgO | wt% (ash) | 1.96
Na2O | wt% (ash) | 0.08
K2O | wt% (ash) | 11.2
Pb | mg/kg (ash) | 2
Cd | mg/kg (ash) | 0.11
Cu | mg/kg (ash) | 33
Hg | mg/kg (ash) | 0.01
Note on C15: ar: as received, the material in its original form (including ash and moisture)
Note on E15: daf: the dry and ash free material
Note on D15: dry: the dry material (including ash)