## Phyllis2 #426 wheat straw
Phyllis2
https://phyllis.nl/Biomass/View/426
wheat straw (#426)
ID-number | #426
Material | wheat straw
Classification | ECN Phyllis classification > straw (stalk/cob/ear) > wheat > wheat straw
NTA 8003 classification > [200] biomassa uit land- en tuinbouw > [220] stro > [223] tarwestro
Ash type | laboratory
Submitter organisation | ECN (Netherlands)
Literature | http://edv1.vt.tuwien.ac.at/AG_HOFBA/BIOBIB/Biobib.htm (1997).
Values
Property | Unit | Value |  |  | Std dev | Det lim | Lab | Date | Method | Remarks
|  | ar | dry | daf
Main biomass properties
Proximate analysis
Moisture content | wt% (ar)
Ash content | wt% |  | 7.36
Ultimate analysis (macroelements)
Carbon | wt% |  | 48.28 | 52.11572 |  |  |  |  | Unknown
Hydrogen | wt% |  | 5.08 | 5.483592 |  |  |  |  | Unknown
Oxygen | wt% |  | 38.32 | 41.36442 |  |  |  |  | Calculated
Nitrogen | wt% |  | 0.47 | 0.5073402 |  |  |  |  | Unknown
Sulphur | wt% |  | 0.07 | 0.07556131 |  |  |  |  | Unknown
Total (with halides) | wt% |  | 100 | 100 |  |  |  |  | Calculated
Halides
Chlorine (Cl) | mg/kg |  | 4200 | 4533.679 |  |  |  |  | Unknown
Heating value
Net calorific value (LHV) | MJ/kg |  | 17.047 | 18.40134
Gross calorific value (HHV) | MJ/kg |  | 18.209 | 19.65566
HHVMilne | MJ/kg |  | 18.42492 | 19.88873 |  |  |  |  | Calculated
Trace elements composition
Cadmium (Cd) | mg/kg (dry) | 0.1 | [6 empty] | Unknown
Copper (Cu) | mg/kg (dry) | 2.33 | [6 empty] | Unknown
Mercury (Hg) | mg/kg (dry) | 0.04 | [6 empty] | Unknown
Lead (Pb) | mg/kg (dry) | 0.56 | [6 empty] | Unknown
Ash melting behaviour
American standard method, measured in oxidizing conditions
IDT (initial deformation temperature) | °C | 780
SOT (softening or spherical temperature) | °C | 800
HT (hemispherical temperature) | °C | 1140
FT (fluid temperature) | °C | 1260
Ash Properties
Ash composition
CO2 | wt% (ash) | 1.7
SO3 | wt% (ash) | 1.56
Cl | wt% (ash) | 3.84
P2O5 | wt% (ash) | 2.16
SiO2 | wt% (ash) | 61.5
Fe2O3 | wt% (ash) | 0.28
Al2O3 | wt% (ash) | 0.57
CaO | wt% (ash) | 4.1
MgO | wt% (ash) | 1.04
Na2O | wt% (ash) | 0.1
K2O | wt% (ash) | 17.4
Pb | mg/kg (ash) | 2
Cd | mg/kg (ash) | 0.04
Cu | mg/kg (ash) | 17
Hg | mg/kg (ash) | 0.01
Note on C15: ar: as received, the material in its original form (including ash and moisture)
Note on E15: daf: the dry and ash free material
Note on D15: dry: the dry material (including ash)