## Phyllis2 #427 wheat straw
Phyllis2
https://phyllis.nl/Biomass/View/427
wheat straw (#427)
ID-number | #427
Material | wheat straw
Classification | ECN Phyllis classification > straw (stalk/cob/ear) > wheat > wheat straw
NTA 8003 classification > [200] biomassa uit land- en tuinbouw > [220] stro > [223] tarwestro
Ash type | laboratory
Submitter organisation | ECN (Netherlands)
Literature | http://edv1.vt.tuwien.ac.at/AG_HOFBA/BIOBIB/Biobib.htm (1997).
Values
Property | Unit | Value |  |  | Std dev | Det lim | Lab | Date | Method | Remarks
|  | ar | dry | daf
Main biomass properties
Proximate analysis
Moisture content | wt% (ar)
Ash content | wt% |  | 5.16
Ultimate analysis (macroelements)
Carbon | wt% |  | 45.96 | 48.46057 |  |  |  |  | Unknown
Hydrogen | wt% |  | 5.5 | 5.799241 |  |  |  |  | Unknown
Oxygen | wt% |  | 41.47 | 43.72628 |  |  |  |  | Calculated
Nitrogen | wt% |  | 1.54 | 1.623787 |  |  |  |  | Unknown
Sulphur | wt% |  | 0.11 | 0.1159848 |  |  |  |  | Unknown
Total (with halides) | wt% |  | 100 | 100 |  |  |  |  | Calculated
Halides
Chlorine (Cl) | mg/kg |  | 2600 | 2741.459 |  |  |  |  | Unknown
Heating value
Net calorific value (LHV) | MJ/kg |  | 17.225 | 18.16217
Gross calorific value (HHV) | MJ/kg |  | 18.435 | 19.438
HHVMilne | MJ/kg |  | 17.71483 | 18.67865 |  |  |  |  | Calculated
Trace elements composition
Cadmium (Cd) | mg/kg (dry) | 0.2 | [6 empty] | Unknown
Copper (Cu) | mg/kg (dry) | 3.73 | [6 empty] | Unknown
Mercury (Hg) | mg/kg (dry) | 0.02 | [6 empty] | Unknown
Lead (Pb) | mg/kg (dry) | 0.33 | [6 empty] | Unknown
Ash melting behaviour
American standard method, measured in oxidizing conditions
IDT (initial deformation temperature) | °C | 1010
SOT (softening or spherical temperature) | °C | 1020
HT (hemispherical temperature) | °C | 1170
FT (fluid temperature) | °C | 1220
Ash Properties
Ash composition
CO2 | wt% (ash) | 1.1
SO3 | wt% (ash) | 1.49
Cl | wt% (ash) | 2.87
P2O5 | wt% (ash) | 7.86
SiO2 | wt% (ash) | 45.5
Fe2O3 | wt% (ash) | 0.22
Al2O3 | wt% (ash) | 0.33
CaO | wt% (ash) | 4.3
MgO | wt% (ash) | 2.65
Na2O | wt% (ash) | 0.15
K2O | wt% (ash) | 15.1
Pb | mg/kg (ash) | 4
Cd | mg/kg (ash) | 0.17
Cu | mg/kg (ash) | 46
Hg | mg/kg (ash) | 0.01
Note on C15: ar: as received, the material in its original form (including ash and moisture)
Note on E15: daf: the dry and ash free material
Note on D15: dry: the dry material (including ash)