## Phyllis2 #429 wood from river
Phyllis2
https://phyllis.nl/Biomass/View/429
wood from river (#429)
ID-number | #429
Material | wood from river
Classification | ECN Phyllis classification > treated wood > others
NTA 8003 classification > [100] hout > [150] verwerkt hout > [190] hout uit verwerking > [194] hout dat langdurig in het water gelegen heeft
Ash type | industrial
Submitter organisation | ECN (Netherlands)
Literature | http://edv1.vt.tuwien.ac.at/AG_HOFBA/BIOBIB/Biobib.htm (1997).
Values
Property | Unit | Value |  |  | Std dev | Det lim | Lab | Date | Method | Remarks
|  | ar | dry | daf
Main biomass properties
Proximate analysis
Moisture content | wt% (ar)
Ash content | wt% |  | 40.6
Ultimate analysis (macroelements)
Carbon | wt% |  | 30.4 | 51.17845 |  |  |  |  | Unknown
Hydrogen | wt% |  | 3.6 | 6.060606 |  |  |  |  | Unknown
Oxygen | wt% |  | 24.8829 | 41.8904 |  |  |  |  | Calculated
Nitrogen | wt% |  | 0.5 | 0.8417508 |  |  |  |  | Unknown
Total (with halides) | wt% |  | 100 | 100 |  |  |  |  | Calculated
Halides
Chlorine (Cl) | mg/kg |  | 171 | 287.8788 |  |  |  |  | Unknown
Heating value
Net calorific value (LHV) | MJ/kg |  | 10.85682 | 18.27747
Gross calorific value (HHV) | MJ/kg |  | 11.6424 | 19.6
HHVMilne | MJ/kg |  | 11.71067108 | 19.71493 |  |  |  |  | Calculated
Ash melting behaviour
American standard method, measured in oxidizing conditions
IDT (initial deformation temperature) | °C | 1100
SOT (softening or spherical temperature) | °C | 1170
HT (hemispherical temperature) | °C | 1200
FT (fluid temperature) | °C | 1200
Ash Properties
Ash composition
P2O5 | wt% (ash) | 0
SiO2 | wt% (ash) | 50.2
Fe2O3 | wt% (ash) | 4.4
Al2O3 | wt% (ash) | 7.4
CaO | wt% (ash) | 15.1
MgO | wt% (ash) | 4.6
Na2O | wt% (ash) | 1.2
K2O | wt% (ash) | 2.2
Pb | mg/kg (ash) | 286
Cd | mg/kg (ash) | 0.57
Cu | mg/kg (ash) | 68
Cr | mg/kg (ash) | 72
Note on C15: ar: as received, the material in its original form (including ash and moisture)
Note on E15: daf: the dry and ash free material
Note on D15: dry: the dry material (including ash)