## Phyllis2 #430 wood residues con
Phyllis2
https://phyllis.nl/Biomass/View/430
wood residues containing adhesives (#430)
ID-number | #430
Material | wood residues containing adhesives
Classification | ECN Phyllis classification > treated wood > others
NTA 8003 classification > [100] hout > [150] verwerkt hout > [170] geverfd/verlijmd hout (B-hout)
Ash type | industrial
Submitter organisation | ECN (Netherlands)
Literature | http://edv1.vt.tuwien.ac.at/AG_HOFBA/BIOBIB/Biobib.htm (1997).
Values
Property | Unit | Value |  |  | Std dev | Det lim | Lab | Date | Method | Remarks
|  | ar | dry | daf
Main biomass properties
Proximate analysis
Moisture content | wt% (ar)
Ash content | wt% |  | 0.9
Ultimate analysis (macroelements)
Carbon | wt% |  | 49.2 | 49.64682 |  |  |  |  | Unknown
Hydrogen | wt% |  | 6.12 | 6.17558 |  |  |  |  | Unknown
Oxygen | wt% |  | 41.4514 | 41.82785 |  |  |  |  | Calculated
Nitrogen | wt% |  | 2.21 | 2.230071 |  |  |  |  | Unknown
Sulphur | wt% |  | 0.02 | 0.02018163 |  |  |  |  | Unknown
Total (with halides) | wt% |  | 100 | 100 |  |  |  |  | Calculated
Halides
Chlorine (Cl) | mg/kg |  | 986 | 994.9546 |  |  |  |  | Unknown
Heating value
Net calorific value (LHV) | MJ/kg |  | 16.5 | 16.64985
Gross calorific value (HHV) | MJ/kg |  | 18 | 18.16347
HHVMilne | MJ/kg |  | 19.61619793 | 19.79435 |  |  |  |  | Calculated
Ash melting behaviour
American standard method, measured in oxidizing conditions
IDT (initial deformation temperature) | °C | 1030
SOT (softening or spherical temperature) | °C | 1120
HT (hemispherical temperature) | °C | 1140
FT (fluid temperature) | °C | 1160
Ash Properties
Ash composition
P2O5 | wt% (ash) | 2.23
SiO2 | wt% (ash) | 29.5
Fe2O3 | wt% (ash) | 13.7
Al2O3 | wt% (ash) | 5.38
CaO | wt% (ash) | 22.4
MgO | wt% (ash) | 4.09
Na2O | wt% (ash) | 5.05
K2O | wt% (ash) | 7.52
Pb | mg/kg (ash) | 6
Cd | mg/kg (ash) | 0
Cu | mg/kg (ash) | 732
Cr | mg/kg (ash) | 143
Note on C15: ar: as received, the material in its original form (including ash and moisture)
Note on E15: daf: the dry and ash free material
Note on D15: dry: the dry material (including ash)