## Phyllis2 #431 wood salt impregn
Phyllis2
https://phyllis.nl/Biomass/View/431
wood salt impregnant (#431)
ID-number | #431
Material | wood salt impregnant
Classification | ECN Phyllis classification > treated wood > salt impregnated
NTA 8003 classification > [100] hout > [150] verwerkt hout > [180] geïmpregneerd hout (C-hout) > [182] geïmpregneerd hout: zware metalen
Ash type | industrial
Submitter organisation | ECN (Netherlands)
Remarks | salt impregnant
Literature | http://edv1.vt.tuwien.ac.at/AG_HOFBA/BIOBIB/Biobib.htm (1997).
Values
Property | Unit | Value |  |  | Std dev | Det lim | Lab | Date | Method | Remarks
|  | ar | dry | daf
Main biomass properties
Proximate analysis
Moisture content | wt% (ar)
Ash content | wt% |  | 1.2
Ultimate analysis (macroelements)
Carbon | wt% |  | 51 | 51.61943 |  |  |  |  | Unknown
Hydrogen | wt% |  | 6.24 | 6.315789 |  |  |  |  | Unknown
Oxygen | wt% |  | 41.224 | 41.7247 |  |  |  |  | Calculated
Nitrogen | wt% |  | 0.26 | 0.2631579 |  |  |  |  | Unknown
Sulphur | wt% |  | 0.01 | 0.01012146 |  |  |  |  | Unknown
Total (with halides) | wt% |  | 100 | 100 |  |  |  |  | Calculated
Halides
Chlorine (Cl) | mg/kg |  | 660 | 668.0162 |  |  |  |  | Unknown
Heating value
Net calorific value (LHV) | MJ/kg |  | 16.8 | 17.00405
Gross calorific value (HHV) | MJ/kg |  | 18.4 | 18.62348
HHVMilne | MJ/kg |  | 20.64474632 | 20.89549 |  |  |  |  | Calculated
Ash melting behaviour
American standard method, measured in oxidizing conditions
IDT (initial deformation temperature) | °C | 1110
SOT (softening or spherical temperature) | °C | 1130
HT (hemispherical temperature) | °C | 1500
FT (fluid temperature) | °C | 1700
Ash Properties
Ash composition
P2O5 | wt% (ash) | 1
SiO2 | wt% (ash) | 21
Fe2O3 | wt% (ash) | 3.88
Al2O3 | wt% (ash) | 5.83
CaO | wt% (ash) | 23
MgO | wt% (ash) | 3.71
Na2O | wt% (ash) | 0.57
K2O | wt% (ash) | 1.55
Pb | mg/kg (ash) | 54
Cd | mg/kg (ash) | 0.31
Cu | mg/kg (ash) | 89300
Cr | mg/kg (ash) | 57800
Note on C16: ar: as received, the material in its original form (including ash and moisture)
Note on E16: daf: the dry and ash free material
Note on D16: dry: the dry material (including ash)