## Phyllis2 #432 barley
Phyllis2
https://phyllis.nl/Biomass/View/432
barley (#432)
ID-number | #432
Material | barley
Classification | ECN Phyllis classification > straw (stalk/cob/ear) > barley > barley
NTA 8003 classification > [200] biomassa uit land- en tuinbouw > [220] stro > [222] gerstestro
Ash type | laboratory
Submitter organisation | ECN (Netherlands)
Literature | http://edv1.vt.tuwien.ac.at/AG_HOFBA/BIOBIB/Biobib.htm (1997).
Values
Property | Unit | Value |  |  | Std dev | Det lim | Lab | Date | Method | Remarks
|  | ar | dry | daf
Main biomass properties
Proximate analysis
Moisture content | wt% (ar)
Ash content | wt% |  | 4.86
Ultimate analysis (macroelements)
Carbon | wt% |  | 46.79 | 49.18016 |  |  |  |  | Unknown
Hydrogen | wt% |  | 5.53 | 5.812487 |  |  |  |  | Unknown
Oxygen | wt% |  | 41.94 | 44.0824 |  |  |  |  | Calculated
Nitrogen | wt% |  | 0.41 | 0.4309439 |  |  |  |  | Unknown
Sulphur | wt% |  | 0.06 | 0.06306496 |  |  |  |  | Unknown
Total (with halides) | wt% |  | 100 | 100 |  |  |  |  | Calculated
Halides
Chlorine (Cl) | mg/kg |  | 4100 | 4309.439 |  |  |  |  | Unknown
Heating value
Net calorific value (LHV) | MJ/kg |  | 17.563 | 18.46016
Gross calorific value (HHV) | MJ/kg |  | 18.78 | 19.73933
HHVMilne | MJ/kg |  | 18.11742 | 19.04291 |  |  |  |  | Calculated
Trace elements composition
Cadmium (Cd) | mg/kg (dry) | 0.06 | [6 empty] | Unknown
Copper (Cu) | mg/kg (dry) | 2.6 | [6 empty] | Unknown
Mercury (Hg) | mg/kg (dry) | 0.01 | [6 empty] | Unknown
Lead (Pb) | mg/kg (dry) | 2.8 | [6 empty] | Unknown
Ash melting behaviour
American standard method, measured in oxidizing conditions
IDT (initial deformation temperature) | °C | 900
SOT (softening or spherical temperature) | °C | 1000
HT (hemispherical temperature) | °C | 1110
FT (fluid temperature) | °C | 1180
Ash Properties
Ash composition
CO2 | wt% (ash) | 0.5866666
SO3 | wt% (ash) | 0.91
Cl | wt% (ash) | 2.25
P2O5 | wt% (ash) | 1.22
SiO2 | wt% (ash) | 59.4
Fe2O3 | wt% (ash) | 0.22
Al2O3 | wt% (ash) | 0.38
CaO | wt% (ash) | 5.1
MgO | wt% (ash) | 0.77
Na2O | wt% (ash) | 0.26
K2O | wt% (ash) | 5.6
Pb | mg/kg (ash) | 8
Cd | mg/kg (ash) | 0.01
Cu | mg/kg (ash) | 57
Hg | mg/kg (ash) | 0.01
Note on C15: ar: as received, the material in its original form (including ash and moisture)
Note on E15: daf: the dry and ash free material
Note on D15: dry: the dry material (including ash)