## Phyllis2 #433 barley
Phyllis2
https://phyllis.nl/Biomass/View/433
barley (#433)
ID-number | #433
Material | barley
Classification | ECN Phyllis classification > straw (stalk/cob/ear) > barley > barley
NTA 8003 classification > [200] biomassa uit land- en tuinbouw > [220] stro > [222] gerstestro
Ash type | laboratory
Submitter organisation | ECN (Netherlands)
Literature | http://edv1.vt.tuwien.ac.at/AG_HOFBA/BIOBIB/Biobib.htm (1997).
Values
Property | Unit | Value |  |  | Std dev | Det lim | Lab | Date | Method | Remarks
|  | ar | dry | daf
Main biomass properties
Proximate analysis
Moisture content | wt% (ar)
Ash content | wt% |  | 5.88
Ultimate analysis (macroelements)
Carbon | wt% |  | 46.86 | 49.78751 |  |  |  |  | Unknown
Hydrogen | wt% |  | 5.31 | 5.641734 |  |  |  |  | Unknown
Oxygen | wt% |  | 40.12 | 42.62643 |  |  |  |  | Calculated
Nitrogen | wt% |  | 0.73 | 0.7756056 |  |  |  |  | Unknown
Sulphur | wt% |  | 0.12 | 0.1274968 |  |  |  |  | Unknown
Total (with halides) | wt% |  | 100 | 100 |  |  |  |  | Calculated
Halides
Chlorine (Cl) | mg/kg |  | 9800 | 10412.24 |  |  |  |  | Unknown
Heating value
Net calorific value (LHV) | MJ/kg |  | 17.4 | 18.48704
Gross calorific value (HHV) | MJ/kg |  | 18.568 | 19.72801
HHVMilne | MJ/kg |  | 18.02064 | 19.14645 |  |  |  |  | Calculated
Trace elements composition
Cadmium (Cd) | mg/kg (dry) | 0.05 | [6 empty] | Unknown
Copper (Cu) | mg/kg (dry) | 3.28 | [6 empty] | Unknown
Mercury (Hg) | mg/kg (dry) | 0.02 | [6 empty] | Unknown
Lead (Pb) | mg/kg (dry) | 0.11 | [6 empty] | Unknown
Ash melting behaviour
American standard method, measured in oxidizing conditions
IDT (initial deformation temperature) | °C | 720
SOT (softening or spherical temperature) | °C | 760
HT (hemispherical temperature) | °C | 1010
FT (fluid temperature) | °C | 1080
Ash Properties
Ash composition
CO2 | wt% (ash) | 2.5
SO3 | wt% (ash) | 4.43
Cl | wt% (ash) | 11.9
P2O5 | wt% (ash) | 2.73
SiO2 | wt% (ash) | 33.8
Fe2O3 | wt% (ash) | 0.28
Al2O3 | wt% (ash) | 0.28
CaO | wt% (ash) | 8.3
MgO | wt% (ash) | 2.22
Na2O | wt% (ash) | 4.11
K2O | wt% (ash) | 26.1
Pb | mg/kg (ash) | 2
Cd | mg/kg (ash) | 0.22
Cu | mg/kg (ash) | 36
Hg | mg/kg (ash) | 0.01
Note on C15: ar: as received, the material in its original form (including ash and moisture)
Note on E15: daf: the dry and ash free material
Note on D15: dry: the dry material (including ash)