## Phyllis2 #435 barley
Phyllis2
https://phyllis.nl/Biomass/View/435
barley (#435)
ID-number | #435
Material | barley
Classification | ECN Phyllis classification > straw (stalk/cob/ear) > barley > barley
NTA 8003 classification > [200] biomassa uit land- en tuinbouw > [220] stro > [222] gerstestro
Ash type | industrial
Submitter organisation | ECN (Netherlands)
Remarks | 57% of Na2O in ash is acid extractible, 65% of K2O in ash is acid extractible
Literature | W. R. Livingston: Straw ash characteristics, Babcock Energy Limited, DE92 519748, 23 p. (1991).
Values
Property | Unit | Value |  |  | Std dev | Det lim | Lab | Date | Method | Remarks
|  | ar | dry | daf
Main biomass properties
Proximate analysis
Moisture content | wt% | 7.3
Ash content | wt% | 5.9328 | 6.4
Volatile matter | wt% | 69.8958 | 75.4 | 80.55556
Fixed carbon | wt% | 16.8714 | 18.2 | 19.44444 |  |  |  |  | Calculated
Ultimate analysis (macroelements)
Carbon | wt% | 42.73000011 | 46.09493 | 49.24672 |  |  |  |  | Measured
Hydrogen | wt% | 5.499999459 | 5.933117 | 6.3388 |  |  |  |  | Measured
Oxygen | wt% | 37.14489 | 40.07 | 42.80983 |  |  |  |  | Calculated
Nitrogen | wt% | 0.7200000657 | 0.7766991 | 0.8298067 |  |  |  |  | Measured
Sulphur | wt% | 0.3100000167 | 0.3344121 | 0.3572779 |  |  |  |  | Measured
Total (with halides) | wt% | 99.99769 | 99.9975077 | 99.99734 |  |  |  |  | Calculated
Halides
Chlorine (Cl) | mg/kg | 3599.999865 | 3883.495 | 4149.033 |  |  |  |  | Measured
Heating value
Net calorific value (LHV) | MJ/kg | 15.56146283 | 16.97929 | 18.14027
Gross calorific value (HHV) | MJ/kg | 16.939998 | 18.274 | 19.5235
HHVMilne | MJ/kg | 17.23445 | 18.59164 | 19.86286 |  |  |  |  | Calculated
Ash melting behaviour
American standard method, measured in oxidizing conditions
IDT (initial deformation temperature) | °C | 1120
HT (hemispherical temperature) | °C | 1180
FT (fluid temperature) | °C | 1230
American standard method, measured in reducing conditions
IDT (initial deformation temperature) | °C | 1060
HT (hemispherical temperature) | °C | 1170
FT (fluid temperature) | °C | 1210
Ash Properties
Ash composition
SO3 | wt% (ash) | 2.896379
P2O5 | wt% (ash) | 4.055912
SiO2 | wt% (ash) | 50.91998
Fe2O3 | wt% (ash) | 0.4003431
Al2O3 | wt% (ash) | 0.09446438
CaO | wt% (ash) | 11.59927
MgO | wt% (ash) | 1.791045
Na2O | wt% (ash) | 1.010918
K2O | wt% (ash) | 14.50253
TiO2 | wt% (ash) | 0.1001001
Note on C16: ar: as received, the material in its original form (including ash and moisture)
Note on E16: daf: the dry and ash free material
Note on D16: dry: the dry material (including ash)