## Phyllis2 #443 wood, plywood scr
Phyllis2
https://phyllis.nl/Biomass/View/443
wood, plywood scraps (#443)
ID-number | #443
Material | wood, plywood scraps
Classification | ECN Phyllis classification > treated wood > others
NTA 8003 classification > [100] hout > [150] verwerkt hout > [170] geverfd/verlijmd hout (B-hout) > [172] plaatmateriaal/verlijmd hout
Ash type | industrial
Submitter organisation | ECN (Netherlands)
Literature | http://edv1.vt.tuwien.ac.at/AG_HOFBA/BIOBIB/Biobib.htm (1997).
Values
Property | Unit | Value |  |  | Std dev | Det lim | Lab | Date | Method | Remarks
|  | ar | dry | daf
Main biomass properties
Proximate analysis
Moisture content | wt% (ar)
Ash content | wt% |  | 1.5
Ultimate analysis (macroelements)
Carbon | wt% |  | 54.74 | 55.5736 |  |  |  |  | Unknown
Hydrogen | wt% |  | 6.13 | 6.22335 |  |  |  |  | Unknown
Oxygen | wt% |  | 37.25 | 37.81726 |  |  |  |  | Calculated
Nitrogen | wt% |  | 0.31 | 0.3147208 |  |  |  |  | Unknown
Sulphur | wt% |  | 0.04 | 0.04060914 |  |  |  |  | Unknown
Total (with halides) | wt% |  | 100 | 100 |  |  |  |  | Calculated
Halides
Chlorine (Cl) | mg/kg |  | 300 | 304.5685 |  |  |  |  | Unknown
Heating value
Net calorific value (LHV) | MJ/kg |  | 20.03233 | 20.33739
Gross calorific value (HHV) | MJ/kg |  | 21.37 | 21.69543
HHVMilne | MJ/kg |  | 22.24313825 | 22.58187 |  |  |  |  | Calculated
Trace elements composition
Arsenic (As) | mg/kg (dry) | 7.2 | [6 empty] | Unknown
Barium (Ba) | mg/kg (dry) | 11.1 | [6 empty] | Unknown
Chromium (Cr) | mg/kg (dry) | 8.5 | [6 empty] | Unknown
Copper (Cu) | mg/kg (dry) | 2.5 | [6 empty] | Unknown
Lead (Pb) | mg/kg (dry) | 7.5 | [6 empty] | Unknown
Titanium (Ti) | mg/kg (dry) | 1.19 | [6 empty] | Unknown
Zinc (Zn) | mg/kg (dry) | 8.5 | [6 empty] | Unknown
Ash Properties
Ash composition
SO3 | wt% (ash) | 0.48
P2O5 | wt% (ash) | 0.6
SiO2 | wt% (ash) | 9.2
Fe2O3 | wt% (ash) | 1.03
Al2O3 | wt% (ash) | 1.93
CaO | wt% (ash) | 53.6
MgO | wt% (ash) | 2.8
Na2O | wt% (ash) | 7.96
K2O | wt% (ash) | 0.92
TiO2 | wt% (ash) | 0.16
Note on C15: ar: as received, the material in its original form (including ash and moisture)
Note on E15: daf: the dry and ash free material
Note on D15: dry: the dry material (including ash)