## Phyllis2 #447 rice straw
Phyllis2
https://phyllis.nl/Biomass/View/447
rice straw (#447)
ID-number | #447
Material | rice straw
Classification | ECN Phyllis classification > straw (stalk/cob/ear) > rice > rice straw
NTA 8003 classification > [200] biomassa uit land- en tuinbouw > [220] stro > [224] rijsthalm
Ash type | laboratory
Submitter organisation | ECN (Netherlands)
Literature | http://edv1.vt.tuwien.ac.at/AG_HOFBA/BIOBIB/Biobib.htm (1997).
Values
Property | Unit | Value |  |  | Std dev | Det lim | Lab | Date | Method | Remarks
|  | ar | dry | daf
Main biomass properties
Proximate analysis
Moisture content | wt% (ar)
Ash content | wt% |  | 19.8
Ultimate analysis (macroelements)
Carbon | wt% |  | 48.16 | 60.04988 |  |  |  |  | Unknown
Hydrogen | wt% |  | 5.62 | 7.007481 |  |  |  |  | Unknown
Oxygen | wt% |  | 24.73 | 30.83541 |  |  |  |  | Calculated
Nitrogen | wt% |  | 0.94 | 1.17207 |  |  |  |  | Unknown
Sulphur | wt% |  | 0.15 | 0.1870324 |  |  |  |  | Unknown
Total (with halides) | wt% |  | 100 | 100 |  |  |  |  | Calculated
Halides
Chlorine (Cl) | mg/kg |  | 6000 | 7481.297 |  |  |  |  | Unknown
Heating value
Net calorific value (LHV) | MJ/kg |  | 13.80762 | 17.21648
Gross calorific value (HHV) | MJ/kg |  | 15.034 | 18.74564
HHVMilne | MJ/kg |  | 20.53913212 | 25.60989 |  |  |  |  | Calculated
Note on C15: ar: as received, the material in its original form (including ash and moisture)
Note on E15: daf: the dry and ash free material
Note on D15: dry: the dry material (including ash)