## Phyllis2 #452 rice hulls
Phyllis2
https://phyllis.nl/Biomass/View/452
rice hulls (#452)
ID-number | #452
Material | rice hulls
Classification | ECN Phyllis classification > husk/shell/pit > rice > rice hulls
NTA 8003 classification > [500] biomassa uit de industrie > [520] schillen/vliezen/pitten > [523] rijstvliezen
Ash type | ashed at 815 degC
Submitter organisation | ECN (Netherlands)
Remarks | (Australia)
Literature | N. Magasiner and J. W. de Kock: Design criteria for fibrous fuel fired boilers. Energy World (8-9) pp. 4-12 (1987).
Values
Property | Unit | Value |  |  | Std dev | Det lim | Lab | Date | Method | Remarks
|  | ar | dry | daf
Main biomass properties
Proximate analysis
Moisture content | wt% | 8
Ash content | wt% | 21.5004 | 23.37
Volatile matter | wt% | 35.696 | 38.8 | 50.63291
Fixed carbon | wt% | 34.8036 | 37.83 | 49.36709 |  |  |  |  | Calculated
Ultimate analysis (macroelements)
Carbon | wt% | 34.8268024 | 37.85522 | 49.4 |  |  |  |  | Measured
Hydrogen | wt% | 4.3709752 | 4.75106 | 6.2 |  |  |  |  | Measured
Oxygen | wt% | 30.8083252 | 33.48731 | 43.7 |  |  |  |  | Calculated
Nitrogen | wt% | 0.2114988 | 0.22989 | 0.3 |  |  |  |  | Measured
Sulphur | wt% | 0.2819984 | 0.30652 | 0.4 |  |  |  |  | Measured
Total (with halides) | wt% | 100 | 100 | 100 |  |  |  |  | Calculated
Heating value
Net calorific value (LHV) | MJ/kg | 11.0965204 | 12.27387 | 16.01706
Gross calorific value (HHV) | MJ/kg | 12.2457796 | 13.31063 | 17.37
HHVMilne | MJ/kg | 13.69926 | 14.8905 | 19.431679 |  |  |  |  | Calculated
Ash melting behaviour
American standard method, measured in oxidizing conditions
IDT (initial deformation temperature) | °C | 1400
HT (hemispherical temperature) | °C | 1400
FT (fluid temperature) | °C | 1400
Ash Properties
Ash composition
SiO2 | wt% (ash) | 95.6
Fe2O3 | wt% (ash) | 0.1
Al2O3 | wt% (ash) | 2
CaO | wt% (ash) | 0.2
MgO | wt% (ash) | 0.2
Na2O | wt% (ash) | 0.1
K2O | wt% (ash) | 1.2
Note on C16: ar: as received, the material in its original form (including ash and moisture)
Note on E16: daf: the dry and ash free material
Note on D16: dry: the dry material (including ash)