## Phyllis2 #454 wheat straw
Phyllis2
https://phyllis.nl/Biomass/View/454
wheat straw (#454)
ID-number | #454
Material | wheat straw
Classification | ECN Phyllis classification > straw (stalk/cob/ear) > wheat > wheat straw
NTA 8003 classification > [200] biomassa uit land- en tuinbouw > [220] stro > [223] tarwestro
Ash type | laboratory
Submitter organisation | ECN (Netherlands)
Literature | http://edv1.vt.tuwien.ac.at/AG_HOFBA/BIOBIB/Biobib.htm (1997).
Values
Property | Unit | Value |  |  | Std dev | Det lim | Lab | Date | Method | Remarks
|  | ar | dry | daf
Main biomass properties
Proximate analysis
Moisture content | wt% (ar)
Ash content | wt% |  | 3.22
Ultimate analysis (macroelements)
Carbon | wt% |  | 48.11 | 49.71068 |  |  |  |  | Unknown
Hydrogen | wt% |  | 5.64 | 5.82765 |  |  |  |  | Unknown
Oxygen | wt% |  | 42.67 | 44.08969 |  |  |  |  | Calculated
Nitrogen | wt% |  | 0.28 | 0.289316 |  |  |  |  | Unknown
Sulphur | wt% |  | 0.03 | 0.03099814 |  |  |  |  | Unknown
Total (with halides) | wt% |  | 100 | 100 |  |  |  |  | Calculated
Halides
Chlorine (Cl) | mg/kg |  | 500 | 516.6357 |  |  |  |  | Unknown
Heating value
Net calorific value (LHV) | MJ/kg |  | 17.837 | 18.43046
Gross calorific value (HHV) | MJ/kg |  | 19.078 | 19.71275
HHVMilne | MJ/kg |  | 18.66197 | 19.28288 |  |  |  |  | Calculated
Trace elements composition
Cadmium (Cd) | mg/kg (dry) | 0.21 | [6 empty] | Unknown
Copper (Cu) | mg/kg (dry) | 11.4 | [6 empty] | Unknown
Mercury (Hg) | mg/kg (dry) | 0.01 | [6 empty] | Unknown
Lead (Pb) | mg/kg (dry) | 3.1 | [6 empty] | Unknown
Ash melting behaviour
American standard method, measured in oxidizing conditions
IDT (initial deformation temperature) | °C | 900
SOT (softening or spherical temperature) | °C | 1110
HT (hemispherical temperature) | °C | 1270
FT (fluid temperature) | °C | 1330
Ash Properties
Ash composition
CO2 | wt% (ash) | 1.76
SO3 | wt% (ash) | 0.83
Cl | wt% (ash) | 0.17
P2O5 | wt% (ash) | 2.75
SiO2 | wt% (ash) | 62.5
Fe2O3 | wt% (ash) | 0.29
Al2O3 | wt% (ash) | 0.48
CaO | wt% (ash) | 4.03
MgO | wt% (ash) | 0.75
Na2O | wt% (ash) | 0.21
K2O | wt% (ash) | 5.9
Pb | mg/kg (ash) | 20
Cd | mg/kg (ash) | 0.04
Cu | mg/kg (ash) | 23
Hg | mg/kg (ash) | 0.01
Note on C15: ar: as received, the material in its original form (including ash and moisture)
Note on E15: daf: the dry and ash free material
Note on D15: dry: the dry material (including ash)