## Phyllis2 #458 wheat straw
Phyllis2
https://phyllis.nl/Biomass/View/458
wheat straw (#458)
ID-number | #458
Material | wheat straw
Classification | ECN Phyllis classification > straw (stalk/cob/ear) > wheat > wheat straw
NTA 8003 classification > [200] biomassa uit land- en tuinbouw > [220] stro > [223] tarwestro
Submitter organisation | ECN (Netherlands)
Literature | http://edv1.vt.tuwien.ac.at/AG_HOFBA/BIOBIB/Biobib.htm (1997).
Values
Property | Unit | Value |  |  | Std dev | Det lim | Lab | Date | Method | Remarks
|  | ar | dry | daf
Main biomass properties
Proximate analysis
Moisture content | wt% (ar)
Ash content | wt% |  | 3.06
Ultimate analysis (macroelements)
Carbon | wt% |  | 47.53 | 49.03033 |  |  |  |  | Unknown
Hydrogen | wt% |  | 3.1 | 3.197854 |  |  |  |  | Unknown
Oxygen | wt% |  | 45.58 | 47.01877 |  |  |  |  | Calculated
Nitrogen | wt% |  | 0.65 | 0.6705178 |  |  |  |  | Unknown
Sulphur | wt% |  | 0.08 | 0.08252527 |  |  |  |  | Unknown
Total (with halides) | wt% |  | 100 | 100 |  |  |  |  | Calculated
Heating value
Net calorific value (LHV) | MJ/kg |  | 15.048 | 15.523
Gross calorific value (HHV) | MJ/kg |  | 16.448 | 16.9672
HHVMilne | MJ/kg |  | 14.71843 | 15.18303 |  |  |  |  | Calculated
Note on C14: ar: as received, the material in its original form (including ash and moisture)
Note on E14: daf: the dry and ash free material
Note on D14: dry: the dry material (including ash)