## Phyllis2 #459 wheat straw
Phyllis2
https://phyllis.nl/Biomass/View/459
wheat straw (#459)
ID-number | #459
Material | wheat straw
Classification | ECN Phyllis classification > straw (stalk/cob/ear) > wheat > wheat straw
NTA 8003 classification > [200] biomassa uit land- en tuinbouw > [220] stro > [223] tarwestro
Ash type | industrial
Submitter organisation | ECN (Netherlands)
Remarks | 56% of Na2O in ash is acid extractible, 59% of K2O in ash is acid extractible
Literature | W. R. Livingston: Straw ash characteristics, Babcock Energy Limited, DE92 519748, 23 p. (1991).
Values
Property | Unit | Value |  |  | Std dev | Det lim | Lab | Date | Method | Remarks
|  | ar | dry | daf
Main biomass properties
Proximate analysis
Moisture content | wt% | 15.1
Ash content | wt% | 7.59855 | 8.95
Volatile matter | wt% | 62.3166 | 73.4 | 80.61505
Fixed carbon | wt% | 14.98485 | 17.65 | 19.38495 |  |  |  |  | Calculated
Ultimate analysis (macroelements)
Carbon | wt% | 37.28999874 | 43.92226 | 48.23971 |  |  |  |  | Measured
Hydrogen | wt% | 4.689999954 | 5.524146 | 6.067157 |  |  |  |  | Measured
Oxygen | wt% | 34.28999781 | 40.38869 | 44.3588 |  |  |  |  | Calculated
Nitrogen | wt% | 0.6199999941 | 0.7302709 | 0.8020548 |  |  |  |  | Measured
Sulphur | wt% | 0.1900000023 | 0.2237927 | 0.245791 |  |  |  |  | Measured
Total (with halides) | wt% | 99.99855 | 99.998288 | 99.99812 |  |  |  |  | Calculated
Halides
Chlorine (Cl) | mg/kg | 2200.000116 | 2591.284 | 2846.001 |  |  |  |  | Measured
Heating value
Net calorific value (LHV) | MJ/kg | 13.59641837 | 16.44913 | 18.06604
Gross calorific value (HHV) | MJ/kg | 14.9887554 | 17.6546 | 19.39001
HHVMilne | MJ/kg | 14.63405 | 17.23681 | 18.93115 |  |  |  |  | Calculated
Ash melting behaviour
American standard method, measured in oxidizing conditions
IDT (initial deformation temperature) | °C | 1080
HT (hemispherical temperature) | °C | 1280
FT (fluid temperature) | °C | 1500
American standard method, measured in reducing conditions
IDT (initial deformation temperature) | °C | 1000
HT (hemispherical temperature) | °C | 1280
FT (fluid temperature) | °C | 1500
Ash Properties
Ash composition
SO3 | wt% (ash) | 6.017478
P2O5 | wt% (ash) | 3.024748
SiO2 | wt% (ash) | 42.7899
Fe2O3 | wt% (ash) | 0.3860452
Al2O3 | wt% (ash) | 0.09446438
CaO | wt% (ash) | 12.03302
MgO | wt% (ash) | 3.698176
Na2O | wt% (ash) | 1.536595
K2O | wt% (ash) | 24.10263
TiO2 | wt% (ash) | 0.1001001
Note on C16: ar: as received, the material in its original form (including ash and moisture)
Note on E16: daf: the dry and ash free material
Note on D16: dry: the dry material (including ash)