## Phyllis2 #460 wheat straw
Phyllis2
https://phyllis.nl/Biomass/View/460
wheat straw (#460)
ID-number | #460
Material | wheat straw
Classification | ECN Phyllis classification > straw (stalk/cob/ear) > wheat > wheat straw
NTA 8003 classification > [200] biomassa uit land- en tuinbouw > [220] stro > [223] tarwestro
Ash type | industrial
Submitter organisation | ECN (Netherlands)
Literature | W. R. Livingston: Straw ash characteristics, Babcock Energy Limited, DE92 519748, 23 p. (1991).
Values
Property | Unit | Value |  |  | Std dev | Det lim | Lab | Date | Method | Remarks
|  | ar | dry | daf
Main biomass properties
Proximate analysis
Moisture content | wt% | 12.9
Ash content | wt% | 6.097 | 7
Volatile matter | wt% | 66.0218 | 75.8 | 81.50538
Fixed carbon | wt% | 14.9812 | 17.2 | 18.49462 |  |  |  |  | Calculated
Ultimate analysis (macroelements)
Carbon | wt% | 40.29000378 | 46.25718 | 49.7389 |  |  |  |  | Measured
Hydrogen | wt% | 5.130000122 | 5.889782 | 6.333099 |  |  |  |  | Measured
Oxygen | wt% | 34.4699992 | 39.5752 | 42.55398 |  |  |  |  | Calculated
Nitrogen | wt% | 0.8599999668 | 0.9873708 | 1.061689 |  |  |  |  | Measured
Sulphur | wt% | 0.1400000108 | 0.1607348 | 0.1728331 |  |  |  |  | Measured
Total (with halides) | wt% | 99.997 | 99.9965592 | 99.9963 |  |  |  |  | Calculated
Halides
Chlorine (Cl) | mg/kg | 1099.999836 | 1262.916 | 1357.974 |  |  |  |  | Measured
Heating value
Net calorific value (LHV) | MJ/kg | 13.96407055 | 16.39405 | 17.62801
Gross calorific value (HHV) | MJ/kg | 15.3986703 | 17.6793 | 19.01
HHVMilne | MJ/kg | 16.204 | 18.60391 | 20.0042 |  |  |  |  | Calculated
Ash Properties
Ash composition
SO3 | wt% (ash) | 2.546817
P2O5 | wt% (ash) | 3.070577
SiO2 | wt% (ash) | 69.40522
Fe2O3 | wt% (ash) | 0.4003431
Al2O3 | wt% (ash) | 0.09446438
CaO | wt% (ash) | 9.178677
MgO | wt% (ash) | 1.923715
Na2O | wt% (ash) | 0.2965359
K2O | wt% (ash) | 12.29824
TiO2 | wt% (ash) | 0.1001001
Note on C15: ar: as received, the material in its original form (including ash and moisture)
Note on E15: daf: the dry and ash free material
Note on D15: dry: the dry material (including ash)