## Phyllis2 #469 wheat straw
Phyllis2
https://phyllis.nl/Biomass/View/469
wheat straw (#469)
ID-number | #469
Material | wheat straw
Classification | ECN Phyllis classification > straw (stalk/cob/ear) > wheat > wheat straw
NTA 8003 classification > [200] biomassa uit land- en tuinbouw > [220] stro > [223] tarwestro
Submitter organisation | ECN (Netherlands)
Literature | http://edv1.vt.tuwien.ac.at/AG_HOFBA/BIOBIB/Biobib.htm (1997).
Values
Property | Unit | Value |  |  | Std dev | Det lim | Lab | Date | Method | Remarks
|  | ar | dry | daf
Main biomass properties
Proximate analysis
Moisture content | wt% (ar)
Ash content | wt% |  | 3
Ultimate analysis (macroelements)
Carbon | wt% |  | 47.62 | 49.09278 |  |  |  |  | Unknown
Hydrogen | wt% |  | 6.11 | 6.298969 |  |  |  |  | Unknown
Oxygen | wt% |  | 42.54 | 43.85567 |  |  |  |  | Calculated
Nitrogen | wt% |  | 0.62 | 0.6391753 |  |  |  |  | Unknown
Sulphur | wt% |  | 0.11 | 0.1134021 |  |  |  |  | Unknown
Total (with halides) | wt% |  | 100 | 100 |  |  |  |  | Calculated
Heating value
Net calorific value (LHV) | MJ/kg |  | 14.796 | 15.25361
Gross calorific value (HHV) | MJ/kg |  | 16.215 | 16.71649
HHVMilne | MJ/kg |  | 19.099663 | 19.69037 |  |  |  |  | Calculated
Note on C14: ar: as received, the material in its original form (including ash and moisture)
Note on E14: daf: the dry and ash free material
Note on D14: dry: the dry material (including ash)