## Phyllis2 #471 wheat straw
Phyllis2
https://phyllis.nl/Biomass/View/471
wheat straw (#471)
ID-number | #471
Material | wheat straw
Classification | ECN Phyllis classification > straw (stalk/cob/ear) > wheat > wheat straw
NTA 8003 classification > [200] biomassa uit land- en tuinbouw > [220] stro > [223] tarwestro
Ash type | laboratory
Submitter organisation | ECN (Netherlands)
Literature | http://edv1.vt.tuwien.ac.at/AG_HOFBA/BIOBIB/Biobib.htm (1997).
Values
Property | Unit | Value |  |  | Std dev | Det lim | Lab | Date | Method | Remarks
|  | ar | dry | daf
Main biomass properties
Proximate analysis
Moisture content | wt% (ar)
Ash content | wt% |  | 7.33
Ultimate analysis (macroelements)
Carbon | wt% |  | 45.6 | 49.20686 |  |  |  |  | Unknown
Hydrogen | wt% |  | 5.55 | 5.988993 |  |  |  |  | Unknown
Oxygen | wt% |  | 40.71 | 43.93007 |  |  |  |  | Calculated
Nitrogen | wt% |  | 0.36 | 0.3884752 |  |  |  |  | Unknown
Sulphur | wt% |  | 0.21 | 0.2266106 |  |  |  |  | Unknown
Total (with halides) | wt% |  | 100 | 100 |  |  |  |  | Calculated
Halides
Chlorine (Cl) | mg/kg |  | 2400 | 2589.835 |  |  |  |  | Unknown
Heating value
Net calorific value (LHV) | MJ/kg |  | 16.53589 | 17.84384
Gross calorific value (HHV) | MJ/kg |  | 17.747 | 19.15075
HHVMilne | MJ/kg |  | 17.86878 | 19.28216 |  |  |  |  | Calculated
Note on C15: ar: as received, the material in its original form (including ash and moisture)
Note on E15: daf: the dry and ash free material
Note on D15: dry: the dry material (including ash)