## Phyllis2 #475 wheat straw
Phyllis2
https://phyllis.nl/Biomass/View/475
wheat straw (#475)
ID-number | #475
Material | wheat straw
Classification | ECN Phyllis classification > straw (stalk/cob/ear) > wheat > wheat straw
NTA 8003 classification > [200] biomassa uit land- en tuinbouw > [220] stro > [223] tarwestro
Ash type | laboratory
Submitter organisation | ECN (Netherlands)
Literature | http://edv1.vt.tuwien.ac.at/AG_HOFBA/BIOBIB/Biobib.htm (1997).
Values
Property | Unit | Value |  |  | Std dev | Det lim | Lab | Date | Method | Remarks
|  | ar | dry | daf
Main biomass properties
Proximate analysis
Moisture content | wt% (ar)
Ash content | wt% |  | 7.35
Ultimate analysis (macroelements)
Carbon | wt% |  | 45.25 | 48.83972 |  |  |  |  | Unknown
Hydrogen | wt% |  | 5.4 | 5.828386 |  |  |  |  | Unknown
Oxygen | wt% |  | 40.69 | 43.91797 |  |  |  |  | Calculated
Nitrogen | wt% |  | 0.89 | 0.9606044 |  |  |  |  | Unknown
Sulphur | wt% |  | 0.19 | 0.2050729 |  |  |  |  | Unknown
Total (with halides) | wt% |  | 100 | 100 |  |  |  |  | Calculated
Halides
Chlorine (Cl) | mg/kg |  | 2300 | 2482.461 |  |  |  |  | Unknown
Heating value
Net calorific value (LHV) | MJ/kg |  | 16.91563 | 18.25756
Gross calorific value (HHV) | MJ/kg |  | 18.094 | 19.52941
HHVMilne | MJ/kg |  | 17.48829 | 18.87566 |  |  |  |  | Calculated
Ash Properties
Ash composition
SO3 | wt% (ash) | 1.7
P2O5 | wt% (ash) | 1.2
SiO2 | wt% (ash) | 55.7
Fe2O3 | wt% (ash) | 0.7
Al2O3 | wt% (ash) | 1.8
CaO | wt% (ash) | 2.6
MgO | wt% (ash) | 2.4
Na2O | wt% (ash) | 0.9
K2O | wt% (ash) | 22.8
Note on C15: ar: as received, the material in its original form (including ash and moisture)
Note on E15: daf: the dry and ash free material
Note on D15: dry: the dry material (including ash)