## Phyllis2 #476 wheat straw
Phyllis2
https://phyllis.nl/Biomass/View/476
wheat straw (#476)
ID-number | #476
Material | wheat straw
Classification | ECN Phyllis classification > straw (stalk/cob/ear) > wheat > wheat straw
NTA 8003 classification > [200] biomassa uit land- en tuinbouw > [220] stro > [223] tarwestro
Ash type | ASTM D1102; 600C ASTM D 1102, 600 Degree Celcius
Submitter organisation | ECN (Netherlands)
Literature | T. R. Miles, T. R. Miles,Jr, L. Baxter, R. W. Bryers, B. M. Jenkins and L. L. Oden: Alkali deposits found in biomass power plants. A preliminary investigation of their extend and nature, NREL/TP-433-8142, 82 p. (1995).
Values
Property | Unit | Value |  |  | Std dev | Det lim | Lab | Date | Method | Remarks
|  | ar | dry | daf
Main biomass properties
Proximate analysis
Moisture content | wt% | 13.01
Ash content | wt% | 8.307545 | 9.55
Volatile matter | wt% | 61.858589 | 71.11 | 78.61802
Fixed carbon | wt% | 16.823866 | 19.34 | 21.38198 |  |  |  |  | Calculated
Ultimate analysis (macroelements)
Carbon | wt% | 37.31871 | 42.9 | 47.42952 |  |  |  |  | Measured
Hydrogen | wt% | 4.445189 | 5.11 | 5.64953 |  |  |  |  | Measured
Oxygen | wt% | 34.413244 | 39.56 | 43.73687 |  |  |  |  | Calculated
Nitrogen | wt% | 0.461047 | 0.53 | 0.5859591 |  |  |  |  | Measured
Sulphur | wt% | 0.252271 | 0.29 | 0.3206191 |  |  |  |  | Measured
Total (with halides) | wt% | 100 | 100 | 100 |  |  |  |  | Calculated
Halides
Chlorine (Cl) | mg/kg | 17919.94 | 20600 | 22775.01 |  |  |  |  | Measured
Heating value
Net calorific value (LHV) | MJ/kg | 13.35257 | 15.71491 | 17.37414
Gross calorific value (HHV) | MJ/kg | 14.640417 | 16.83 | 18.60697
HHVMilne | MJ/kg | 14.31964 | 16.46125 | 18.19928 |  |  |  |  | Calculated
Ash Properties
Ash composition
SO3 | wt% (ash) | 4.44
P2O5 | wt% (ash) | 2.04
SiO2 | wt% (ash) | 37.06
Fe2O3 | wt% (ash) | 0.84
Al2O3 | wt% (ash) | 2.23
CaO | wt% (ash) | 4.91
MgO | wt% (ash) | 2.55
Na2O | wt% (ash) | 9.74
K2O | wt% (ash) | 21.7
TiO2 | wt% (ash) | 0.17
Note on C15: ar: as received, the material in its original form (including ash and moisture)
Note on E15: daf: the dry and ash free material
Note on D15: dry: the dry material (including ash)