## Phyllis2 #486 wheat + rye
Phyllis2
https://phyllis.nl/Biomass/View/486
wheat + rye (#486)
ID-number | #486
Material | wheat + rye
Classification | ECN Phyllis classification > straw (stalk/cob/ear) > others > wheat + rye
NTA 8003 classification > [200] biomassa uit land- en tuinbouw > [220] stro > [221] mengsel stro
Submitter organisation | ECN (Netherlands)
Literature | http://edv1.vt.tuwien.ac.at/AG_HOFBA/BIOBIB/Biobib.htm (1997).
Values
Property | Unit | Value |  |  | Std dev | Det lim | Lab | Date | Method | Remarks
|  | ar | dry | daf
Main biomass properties
Proximate analysis
Moisture content | wt% (ar)
Ash content | wt% |  | 4.19
Ultimate analysis (macroelements)
Carbon | wt% |  | 47.33 | 49.39985 |  |  |  |  | Unknown
Hydrogen | wt% |  | 6.01 | 6.272832 |  |  |  |  | Unknown
Oxygen | wt% |  | 41.86 | 43.69064 |  |  |  |  | Calculated
Nitrogen | wt% |  | 0.51 | 0.5323035 |  |  |  |  | Unknown
Sulphur | wt% |  | 0.1 | 0.1043732 |  |  |  |  | Unknown
Total (with halides) | wt% |  | 100 | 100 |  |  |  |  | Calculated
Heating value
Net calorific value (LHV) | MJ/kg |  | 14.262 | 14.88571
Gross calorific value (HHV) | MJ/kg |  | 15.656 | 16.34067
HHVMilne | MJ/kg |  | 18.94579 | 19.77433 |  |  |  |  | Calculated
Note on C14: ar: as received, the material in its original form (including ash and moisture)
Note on E14: daf: the dry and ash free material
Note on D14: dry: the dry material (including ash)