## Phyllis2 #504 wood, amaranth
Phyllis2
https://phyllis.nl/Biomass/View/504
wood, amaranth (#504)
ID-number | #504
Material | wood, amaranth
Classification | ECN Phyllis classification > untreated wood > tropical hard wood > wood, amaranth
NTA 8003 classification > [100] hout > [110] vers hout > [120] loofhout > [125] hard loofhout
Ash type | laboratory
Submitter organisation | ECN (Netherlands)
Literature | http://edv1.vt.tuwien.ac.at/AG_HOFBA/BIOBIB/Biobib.htm (1997).
Values
Property | Unit | Value |  |  | Std dev | Det lim | Lab | Date | Method | Remarks
|  | ar | dry | daf
Main biomass properties
Proximate analysis
Moisture content | wt% (ar)
Ash content | wt% |  | 11.51
Ultimate analysis (macroelements)
Carbon | wt% |  | 42.21 | 47.70031 |  |  |  |  | Unknown
Hydrogen | wt% |  | 5.01 | 5.661657 |  |  |  |  | Unknown
Oxygen | wt% |  | 38.31 | 43.29303 |  |  |  |  | Calculated
Nitrogen | wt% |  | 2.3 | 2.599164 |  |  |  |  | Unknown
Sulphur | wt% |  | 0.18 | 0.2034128 |  |  |  |  | Unknown
Total (with halides) | wt% |  | 100 | 100 |  |  |  |  | Calculated
Halides
Chlorine (Cl) | mg/kg |  | 4800 | 5424.342 |  |  |  |  | Unknown
Heating value
Net calorific value (LHV) | MJ/kg |  | 15.268 | 17.25393
Gross calorific value (HHV) | MJ/kg |  | 16.37 | 18.49927
HHVMilne | MJ/kg |  | 16.00014 | 18.0813 |  |  |  |  | Calculated
Trace elements composition
Cadmium (Cd) | mg/kg (dry) | 0.24 | [6 empty] | Unknown
Copper (Cu) | mg/kg (dry) | 4.7 | [6 empty] | Unknown
Mercury (Hg) | mg/kg (dry) | 0.02 | [6 empty] | Unknown
Lead (Pb) | mg/kg (dry) | 1.8 | [6 empty] | Unknown
Ash melting behaviour
American standard method, measured in oxidizing conditions
IDT (initial deformation temperature) | °C | 900
SOT (softening or spherical temperature) | °C | 1680
HT (hemispherical temperature) | °C | 1750
FT (fluid temperature) | °C | 1800
Ash Properties
Ash composition
CO2 | wt% (ash) | 9.313334
SO3 | wt% (ash) | 6.5
Cl | wt% (ash) | 2.3
P2O5 | wt% (ash) | 5.4
SiO2 | wt% (ash) | 1.6
Fe2O3 | wt% (ash) | 0.42
Al2O3 | wt% (ash) | 0.81
CaO | wt% (ash) | 26.9
MgO | wt% (ash) | 5.2
Na2O | wt% (ash) | 0.57
K2O | wt% (ash) | 33.6
Pb | mg/kg (ash) | 12
Cd | mg/kg (ash) | 0.81
Cu | mg/kg (ash) | 61
Hg | mg/kg (ash) | 0.01
Note on C15: ar: as received, the material in its original form (including ash and moisture)
Note on E15: daf: the dry and ash free material
Note on D15: dry: the dry material (including ash)