## Phyllis2 #506 wood, amaranth
Phyllis2
https://phyllis.nl/Biomass/View/506
wood, amaranth (#506)
ID-number | #506
Material | wood, amaranth
Classification | ECN Phyllis classification > untreated wood > tropical hard wood > wood, amaranth
NTA 8003 classification > [100] hout > [110] vers hout > [120] loofhout > [125] hard loofhout
Ash type | laboratory
Submitter organisation | ECN (Netherlands)
Literature | http://edv1.vt.tuwien.ac.at/AG_HOFBA/BIOBIB/Biobib.htm (1997).
Values
Property | Unit | Value |  |  | Std dev | Det lim | Lab | Date | Method | Remarks
|  | ar | dry | daf
Main biomass properties
Proximate analysis
Moisture content | wt% (ar)
Ash content | wt% |  | 11.32
Ultimate analysis (macroelements)
Carbon | wt% |  | 40.43 | 45.59089 |  |  |  |  | Unknown
Hydrogen | wt% |  | 4.71 | 5.311231 |  |  |  |  | Unknown
Oxygen | wt% |  | 40.35 | 45.50068 |  |  |  |  | Calculated
Nitrogen | wt% |  | 2.48 | 2.796572 |  |  |  |  | Unknown
Sulphur | wt% |  | 0.3 | 0.338295 |  |  |  |  | Unknown
Total (with halides) | wt% |  | 100 | 100 |  |  |  |  | Calculated
Halides
Chlorine (Cl) | mg/kg |  | 4100 | 4623.365 |  |  |  |  | Unknown
Heating value
Net calorific value (LHV) | MJ/kg |  | 15.275 | 17.22485
Gross calorific value (HHV) | MJ/kg |  | 16.311 | 18.3931
HHVMilne | MJ/kg |  | 14.74064 | 16.62228 |  |  |  |  | Calculated
Trace elements composition
Cadmium (Cd) | mg/kg (dry) | 0.04 | [6 empty] | Unknown
Copper (Cu) | mg/kg (dry) | 4.5 | [6 empty] | Unknown
Mercury (Hg) | mg/kg (dry) | 0.01 | [6 empty] | Unknown
Lead (Pb) | mg/kg (dry) | 0.9 | [6 empty] | Unknown
Ash melting behaviour
American standard method, measured in oxidizing conditions
IDT (initial deformation temperature) | °C | 1160
SOT (softening or spherical temperature) | °C | 1350
HT (hemispherical temperature) | °C | 1690
FT (fluid temperature) | °C | 1750
Ash Properties
Ash composition
CO2 | wt% (ash) | 17.7
SO3 | wt% (ash) | 4.53
Cl | wt% (ash) | 3.34
P2O5 | wt% (ash) | 7.35
SiO2 | wt% (ash) | 2.1
Fe2O3 | wt% (ash) | 0.28
Al2O3 | wt% (ash) | 0.34
CaO | wt% (ash) | 18.6
MgO | wt% (ash) | 3.95
Na2O | wt% (ash) | 0.16
K2O | wt% (ash) | 35.3
Pb | mg/kg (ash) | 4
Cd | mg/kg (ash) | 0.03
Cu | mg/kg (ash) | 33
Hg | mg/kg (ash) | 0.01
Note on C15: ar: as received, the material in its original form (including ash and moisture)
Note on E15: daf: the dry and ash free material
Note on D15: dry: the dry material (including ash)