## Phyllis2 #507 wood, amaranth
Phyllis2
https://phyllis.nl/Biomass/View/507
wood, amaranth (#507)
ID-number | #507
Material | wood, amaranth
Classification | ECN Phyllis classification > untreated wood > tropical hard wood > wood, amaranth
NTA 8003 classification > [100] hout > [110] vers hout > [120] loofhout > [125] hard loofhout
Ash type | laboratory
Submitter organisation | ECN (Netherlands)
Literature | http://edv1.vt.tuwien.ac.at/AG_HOFBA/BIOBIB/Biobib.htm (1997).
Values
Property | Unit | Value |  |  | Std dev | Det lim | Lab | Date | Method | Remarks
|  | ar | dry | daf
Main biomass properties
Proximate analysis
Moisture content | wt% (ar)
Ash content | wt% |  | 13.7
Ultimate analysis (macroelements)
Carbon | wt% |  | 39.93 | 46.26883 |  |  |  |  | Unknown
Hydrogen | wt% |  | 4.75 | 5.504056 |  |  |  |  | Unknown
Oxygen | wt% |  | 38.81 | 44.97103 |  |  |  |  | Calculated
Nitrogen | wt% |  | 1.66 | 1.923523 |  |  |  |  | Unknown
Sulphur | wt% |  | 0.38 | 0.4403244 |  |  |  |  | Unknown
Total (with halides) | wt% |  | 100 | 100 |  |  |  |  | Calculated
Halides
Chlorine (Cl) | mg/kg |  | 7700 | 8922.364 |  |  |  |  | Unknown
Heating value
Net calorific value (LHV) | MJ/kg |  | 15.174 | 17.58285
Gross calorific value (HHV) | MJ/kg |  | 16.219 | 18.79374
HHVMilne | MJ/kg |  | 14.88440457 | 17.24728 |  |  |  |  | Calculated
Trace elements composition
Cadmium (Cd) | mg/kg (dry) | 0.06 | [6 empty] | Unknown
Copper (Cu) | mg/kg (dry) | 4.24 | [6 empty] | Unknown
Mercury (Hg) | mg/kg (dry) | 0.02 | [6 empty] | Unknown
Lead (Pb) | mg/kg (dry) | 2.44 | [6 empty] | Unknown
Ash melting behaviour
American standard method, measured in oxidizing conditions
IDT (initial deformation temperature) | °C | 1140
SOT (softening or spherical temperature) | °C | 1600
HT (hemispherical temperature) | °C | 1670
FT (fluid temperature) | °C | 1690
Ash Properties
Ash composition
CO2 | wt% (ash) | 17.5
SO3 | wt% (ash) | 4.35
Cl | wt% (ash) | 4.76
P2O5 | wt% (ash) | 6.48
SiO2 | wt% (ash) | 7.1
Fe2O3 | wt% (ash) | 0.35
Al2O3 | wt% (ash) | 0.39
CaO | wt% (ash) | 20.6
MgO | wt% (ash) | 4.12
Na2O | wt% (ash) | 0.23
K2O | wt% (ash) | 27.5
Pb | mg/kg (ash) | 14
Cd | mg/kg (ash) | 0.08
Cu | mg/kg (ash) | 36
Hg | mg/kg (ash) | 0.01
Note on C15: ar: as received, the material in its original form (including ash and moisture)
Note on E15: daf: the dry and ash free material
Note on D15: dry: the dry material (including ash)