## Phyllis2 #508 wood, amaranth
Phyllis2
https://phyllis.nl/Biomass/View/508
wood, amaranth (#508)
ID-number | #508
Material | wood, amaranth
Classification | ECN Phyllis classification > untreated wood > tropical hard wood > wood, amaranth
NTA 8003 classification > [100] hout > [110] vers hout > [120] loofhout > [125] hard loofhout
Ash type | laboratory
Submitter organisation | ECN (Netherlands)
Literature | http://edv1.vt.tuwien.ac.at/AG_HOFBA/BIOBIB/Biobib.htm (1997).
Values
Property | Unit | Value |  |  | Std dev | Det lim | Lab | Date | Method | Remarks
|  | ar | dry | daf
Main biomass properties
Proximate analysis
Moisture content | wt% (ar)
Ash content | wt% |  | 11.44
Ultimate analysis (macroelements)
Carbon | wt% |  | 42.14 | 47.58356 |  |  |  |  | Unknown
Hydrogen | wt% |  | 4.92 | 5.555556 |  |  |  |  | Unknown
Oxygen | wt% |  | 39.82 | 44.96387 |  |  |  |  | Calculated
Nitrogen | wt% |  | 1.01 | 1.14047 |  |  |  |  | Unknown
Sulphur | wt% |  | 0.18 | 0.203252 |  |  |  |  | Unknown
Total (with halides) | wt% |  | 100 | 100 |  |  |  |  | Calculated
Halides
Chlorine (Cl) | mg/kg |  | 4900 | 5532.972 |  |  |  |  | Unknown
Heating value
Net calorific value (LHV) | MJ/kg |  | 15.796 | 17.8365
Gross calorific value (HHV) | MJ/kg |  | 16.878 | 19.05827
HHVMilne | MJ/kg |  | 15.83172 | 17.87683 |  |  |  |  | Calculated
Trace elements composition
Cadmium (Cd) | mg/kg (dry) | 0.05 | [6 empty] | Unknown
Copper (Cu) | mg/kg (dry) | 4.26 | [6 empty] | Unknown
Mercury (Hg) | mg/kg (dry) | 0.02 | [6 empty] | Unknown
Lead (Pb) | mg/kg (dry) | 0.32 | [6 empty] | Unknown
Ash melting behaviour
American standard method, measured in oxidizing conditions
IDT (initial deformation temperature) | °C | 700
SOT (softening or spherical temperature) | °C | 730
HT (hemispherical temperature) | °C | 1660
FT (fluid temperature) | °C | 1700
Ash Properties
Ash composition
CO2 | wt% (ash) | 17.1
SO3 | wt% (ash) | 3.26
Cl | wt% (ash) | 3.59
P2O5 | wt% (ash) | 6.74
SiO2 | wt% (ash) | 7.5
Fe2O3 | wt% (ash) | 0.23
Al2O3 | wt% (ash) | 0.27
CaO | wt% (ash) | 20.5
MgO | wt% (ash) | 4
Na2O | wt% (ash) | 0.27
K2O | wt% (ash) | 31.7
Pb | mg/kg (ash) | 3
Cd | mg/kg (ash) | 0.05
Cu | mg/kg (ash) | 34
Hg | mg/kg (ash) | 0.01
Note on C15: ar: as received, the material in its original form (including ash and moisture)
Note on E15: daf: the dry and ash free material
Note on D15: dry: the dry material (including ash)