## Phyllis2 #521 flax
Phyllis2
https://phyllis.nl/Biomass/View/521
flax (#521)
ID-number | #521
Material | flax
Classification | ECN Phyllis classification > grass/plant > flax > flax
NTA 8003 classification > [200] biomassa uit land- en tuinbouw > [240] gewassen > [249] overige gewassen
Ash type | laboratory
Submitter organisation | ECN (Netherlands)
Literature | http://edv1.vt.tuwien.ac.at/AG_HOFBA/BIOBIB/Biobib.htm (1997).
Values
Property | Unit | Value |  |  | Std dev | Det lim | Lab | Date | Method | Remarks
|  | ar | dry | daf
Main biomass properties
Proximate analysis
Moisture content | wt% (ar)
Ash content | wt% |  | 3.65
Ultimate analysis (macroelements)
Carbon | wt% |  | 47.42 | 49.2164 |  |  |  |  | Unknown
Hydrogen | wt% |  | 5.41 | 5.614946 |  |  |  |  | Unknown
Oxygen | wt% |  | 42.45 | 44.05812 |  |  |  |  | Calculated
Nitrogen | wt% |  | 0.7 | 0.7265179 |  |  |  |  | Unknown
Sulphur | wt% |  | 0.12 | 0.1245459 |  |  |  |  | Unknown
Total (with halides) | wt% |  | 100 | 100 |  |  |  |  | Calculated
Halides
Chlorine (Cl) | mg/kg |  | 2500 | 2594.707 |  |  |  |  | Unknown
Heating value
Net calorific value (LHV) | MJ/kg |  | 18.068 | 18.75246
Gross calorific value (HHV) | MJ/kg |  | 19.258 | 19.98755
HHVMilne | MJ/kg |  | 18.09867 | 18.78429 |  |  |  |  | Calculated
Trace elements composition
Cadmium (Cd) | mg/kg (dry) | 0.22 | [6 empty] | Unknown
Copper (Cu) | mg/kg (dry) | 3.2 | [6 empty] | Unknown
Mercury (Hg) | mg/kg (dry) | 0.01 | [6 empty] | Unknown
Lead (Pb) | mg/kg (dry) | 0.6 | [6 empty] | Unknown
Ash melting behaviour
American standard method, measured in oxidizing conditions
IDT (initial deformation temperature) | °C | 1200
SOT (softening or spherical temperature) | °C | 1290
HT (hemispherical temperature) | °C | 1750
FT (fluid temperature) | °C | 1800
Ash Properties
Ash composition
CO2 | wt% (ash) | 16.6
SO3 | wt% (ash) | 8.01
Cl | wt% (ash) | 3.64
P2O5 | wt% (ash) | 5.19
SiO2 | wt% (ash) | 14.3
Fe2O3 | wt% (ash) | 0.56
Al2O3 | wt% (ash) | 0.83
CaO | wt% (ash) | 24.4
MgO | wt% (ash) | 3.41
Na2O | wt% (ash) | 2.04
K2O | wt% (ash) | 22.5
Pb | mg/kg (ash) | 9
Cd | mg/kg (ash) | 0.05
Cu | mg/kg (ash) | 80
Hg | mg/kg (ash) | 0.01
Note on C15: ar: as received, the material in its original form (including ash and moisture)
Note on E15: daf: the dry and ash free material
Note on D15: dry: the dry material (including ash)