## Phyllis2 #522 flax
Phyllis2
https://phyllis.nl/Biomass/View/522
flax (#522)
ID-number | #522
Material | flax
Classification | ECN Phyllis classification > grass/plant > flax > flax
NTA 8003 classification > [200] biomassa uit land- en tuinbouw > [240] gewassen > [249] overige gewassen
Ash type | laboratory
Submitter organisation | ECN (Netherlands)
Literature | http://edv1.vt.tuwien.ac.at/AG_HOFBA/BIOBIB/Biobib.htm (1997).
Values
Property | Unit | Value |  |  | Std dev | Det lim | Lab | Date | Method | Remarks
|  | ar | dry | daf
Main biomass properties
Proximate analysis
Moisture content | wt% (ar)
Ash content | wt% |  | 4.47
Ultimate analysis (macroelements)
Carbon | wt% |  | 48.21 | 50.46582 |  |  |  |  | Unknown
Hydrogen | wt% |  | 5.35 | 5.600335 |  |  |  |  | Unknown
Oxygen | wt% |  | 40.79 | 42.69863 |  |  |  |  | Calculated
Nitrogen | wt% |  | 0.64 | 0.6699466 |  |  |  |  | Unknown
Sulphur | wt% |  | 0.15 | 0.1570187 |  |  |  |  | Unknown
Total (with halides) | wt% |  | 100 | 100 |  |  |  |  | Calculated
Halides
Chlorine (Cl) | mg/kg |  | 3900 | 4082.487 |  |  |  |  | Unknown
Heating value
Net calorific value (LHV) | MJ/kg |  | 17.728 | 18.55752
Gross calorific value (HHV) | MJ/kg |  | 18.905 | 19.78959
HHVMilne | MJ/kg |  | 18.48567 | 19.35064 |  |  |  |  | Calculated
Trace elements composition
Cadmium (Cd) | mg/kg (dry) | 0.23 | [6 empty] | Unknown
Copper (Cu) | mg/kg (dry) | 4.27 | [6 empty] | Unknown
Mercury (Hg) | mg/kg (dry) | 0.01 | [6 empty] | Unknown
Lead (Pb) | mg/kg (dry) | 0.22 | [6 empty] | Unknown
Ash melting behaviour
American standard method, measured in oxidizing conditions
IDT (initial deformation temperature) | °C | 730
SOT (softening or spherical temperature) | °C | 750
HT (hemispherical temperature) | °C | 1670
FT (fluid temperature) | °C | 1680
Ash Properties
Ash composition
CO2 | wt% (ash) | 19.4
SO3 | wt% (ash) | 5.05
Cl | wt% (ash) | 4.13
P2O5 | wt% (ash) | 4.94
SiO2 | wt% (ash) | 4
Fe2O3 | wt% (ash) | 0.42
Al2O3 | wt% (ash) | 0.76
CaO | wt% (ash) | 21.6
MgO | wt% (ash) | 3.21
Na2O | wt% (ash) | 0.86
K2O | wt% (ash) | 30.5
Pb | mg/kg (ash) | 20
Cd | mg/kg (ash) | 0.04
Cu | mg/kg (ash) | 59
Hg | mg/kg (ash) | 0.01
Note on C15: ar: as received, the material in its original form (including ash and moisture)
Note on E15: daf: the dry and ash free material
Note on D15: dry: the dry material (including ash)