## Phyllis2 #53 bark, hardwood
Phyllis2
https://phyllis.nl/Biomass/View/53
bark, hardwood (#53)
ID-number | #53
Material | bark, hardwood
Classification | ECN Phyllis classification > untreated wood > bark > bark, hardwood
NTA 8003 classification > [100] hout > [110] vers hout > [112] schors
Submitter organisation | ECN (Netherlands)
Literature | H. F. Feldmann, M. A. Paisley, H. R. Appelbaum and D. R. Taylor: Conversion of forest residues to a methane-rich gas in a high-throughput gasifier, Battelle, Columbus, OH (USA), DE88013138, 108 p. (1988).
Values
Property | Unit | Value |  |  | Std dev | Det lim | Lab | Date | Method | Remarks
|  | ar | dry | daf
Main biomass properties
Proximate analysis
Moisture content | wt% | 12.3
Ash content | wt% | 3.49923 | 3.99
Volatile matter | wt% | 70.36171 | 80.23 | 83.56421
Fixed carbon | wt% | 13.83906 | 15.78 | 16.43579 |  |  |  |  | Calculated
Ultimate analysis (macroelements)
Carbon | wt% | 44.15695 | 50.35 | 52.44245 |  |  |  |  | Measured
Hydrogen | wt% | 5.11291 | 5.83 | 6.072284 |  |  |  |  | Measured
Oxygen | wt% | 34.74674 | 39.62 | 41.26653 |  |  |  |  | Calculated
Nitrogen | wt% | 0.09647 | 0.11 | 0.1145714 |  |  |  |  | Measured
Sulphur | wt% | 0.06139 | 0.07 | 0.07290907 |  |  |  |  | Measured
Total (with halides) | wt% | 100 | 100 | 100 |  |  |  |  | Calculated
Halides
Chlorine (Cl) | mg/kg | 263.1 | 300 | 312.4675 |  |  |  |  | Measured
Heating value
Net calorific value (LHV) | MJ/kg | 15.7344913 | 18.2839 | 19.04375
Gross calorific value (HHV) | MJ/kg | 17.15070847 | 19.55611 | 20.36883
HHVMilne | MJ/kg | 17.58841 | 20.0552 | 20.88866 |  |  |  |  | Calculated
Note on C14: ar: as received, the material in its original form (including ash and moisture)
Note on E14: daf: the dry and ash free material
Note on D14: dry: the dry material (including ash)