## Phyllis2 #532 lupin
Phyllis2
https://phyllis.nl/Biomass/View/532
lupin (#532)
ID-number | #532
Material | lupin
Classification | ECN Phyllis classification > grass/plant > flower/garden plants > lupin
NTA 8003 classification > [200] biomassa uit land- en tuinbouw > [240] gewassen > [249] overige gewassen
Ash type | laboratory
Submitter organisation | ECN (Netherlands)
Literature | http://edv1.vt.tuwien.ac.at/AG_HOFBA/BIOBIB/Biobib.htm (1997).
Values
Property | Unit | Value |  |  | Std dev | Det lim | Lab | Date | Method | Remarks
|  | ar | dry | daf
Main biomass properties
Proximate analysis
Moisture content | wt% (ar)
Ash content | wt% |  | 6.56
Ultimate analysis (macroelements)
Carbon | wt% |  | 48.02 | 51.39127 |  |  |  |  | Unknown
Hydrogen | wt% |  | 5.02 | 5.372432 |  |  |  |  | Unknown
Oxygen | wt% |  | 38.33 | 41.02098 |  |  |  |  | Calculated
Nitrogen | wt% |  | 1 | 1.070205 |  |  |  |  | Unknown
Sulphur | wt% |  | 0.48 | 0.5136986 |  |  |  |  | Unknown
Total (with halides) | wt% |  | 100 | 100 |  |  |  |  | Calculated
Halides
Chlorine (Cl) | mg/kg |  | 5900 | 6314.212 |  |  |  |  | Unknown
Heating value
Net calorific value (LHV) | MJ/kg |  | 17.236 | 18.44606
Gross calorific value (HHV) | MJ/kg |  | 18.34 | 19.62757
HHVMilne | MJ/kg |  | 18.2308 | 19.51071 |  |  |  |  | Calculated
Trace elements composition
Cadmium (Cd) | mg/kg (dry) | 0.17 | [6 empty] | Unknown
Copper (Cu) | mg/kg (dry) | 2.38 | [6 empty] | Unknown
Mercury (Hg) | mg/kg (dry) | 0.01 | [6 empty] | Unknown
Lead (Pb) | mg/kg (dry) | 0.11 | [6 empty] | Unknown
Ash melting behaviour
American standard method, measured in oxidizing conditions
IDT (initial deformation temperature) | °C | 660
SOT (softening or spherical temperature) | °C | 680
HT (hemispherical temperature) | °C | 1750
FT (fluid temperature) | °C | 1800
Ash Properties
Ash composition
CO2 | wt% (ash) | 11.9
SO3 | wt% (ash) | 14.6
Cl | wt% (ash) | 6.58
P2O5 | wt% (ash) | 3.83
SiO2 | wt% (ash) | 5.9
Fe2O3 | wt% (ash) | 0.28
Al2O3 | wt% (ash) | 0.44
CaO | wt% (ash) | 14.9
MgO | wt% (ash) | 3.68
Na2O | wt% (ash) | 2.62
K2O | wt% (ash) | 31.4
Pb | mg/kg (ash) | 2
Cd | mg/kg (ash) | 0.01
Cu | mg/kg (ash) | 30
Hg | mg/kg (ash) | 0.01
Note on C15: ar: as received, the material in its original form (including ash and moisture)
Note on E15: daf: the dry and ash free material
Note on D15: dry: the dry material (including ash)