## Phyllis2 #533 maize
Phyllis2
https://phyllis.nl/Biomass/View/533
maize (#533)
ID-number | #533
Material | maize
Classification | ECN Phyllis classification > straw (stalk/cob/ear) > maize/corn > maize
NTA 8003 classification > [200] biomassa uit land- en tuinbouw > [240] gewassen > [241] mais
Ash type | laboratory
Submitter organisation | ECN (Netherlands)
Literature | http://edv1.vt.tuwien.ac.at/AG_HOFBA/BIOBIB/Biobib.htm (1997).
Values
Property | Unit | Value |  |  | Std dev | Det lim | Lab | Date | Method | Remarks
|  | ar | dry | daf
Main biomass properties
Proximate analysis
Moisture content | wt% (ar)
Ash content | wt% |  | 2.69
Ultimate analysis (macroelements)
Carbon | wt% |  | 48.24 | 49.57353 |  |  |  |  | Unknown
Hydrogen | wt% |  | 5.5 | 5.65204 |  |  |  |  | Unknown
Oxygen | wt% |  | 42.41 | 43.58237 |  |  |  |  | Calculated
Nitrogen | wt% |  | 0.78 | 0.801562 |  |  |  |  | Unknown
Sulphur | wt% |  | 0.04 | 0.04110574 |  |  |  |  | Unknown
Total (with halides) | wt% |  | 100 | 100 |  |  |  |  | Calculated
Halides
Chlorine (Cl) | mg/kg |  | 3400 | 3493.988 |  |  |  |  | Unknown
Heating value
Net calorific value (LHV) | MJ/kg |  | 17.71 | 18.19957
Gross calorific value (HHV) | MJ/kg |  | 18.92 | 19.44302
HHVMilne | MJ/kg |  | 18.50073 | 19.01216 |  |  |  |  | Calculated
Trace elements composition
Cadmium (Cd) | mg/kg (dry) | 0.03 | [6 empty] | Unknown
Copper (Cu) | mg/kg (dry) | 4.7 | [6 empty] | Unknown
Mercury (Hg) | mg/kg (dry) | 0.01 | [6 empty] | Unknown
Lead (Pb) | mg/kg (dry) | 6.4 | [6 empty] | Unknown
Ash melting behaviour
American standard method, measured in oxidizing conditions
IDT (initial deformation temperature) | °C | 830
SOT (softening or spherical temperature) | °C | 960
HT (hemispherical temperature) | °C | 1050
FT (fluid temperature) | °C | 1130
Ash Properties
Ash composition
CO2 | wt% (ash) | 2.786667
SO3 | wt% (ash) | 1.8
Cl | wt% (ash) | 3.7
P2O5 | wt% (ash) | 9.2
SiO2 | wt% (ash) | 31.2
Fe2O3 | wt% (ash) | 0.56
Al2O3 | wt% (ash) | 0.38
CaO | wt% (ash) | 3.5
MgO | wt% (ash) | 3
Na2O | wt% (ash) | 0.73
K2O | wt% (ash) | 38.7
Pb | mg/kg (ash) | 255
Cd | mg/kg (ash) | 0.02
Cu | mg/kg (ash) | 270
Hg | mg/kg (ash) | 0.01
Note on C15: ar: as received, the material in its original form (including ash and moisture)
Note on E15: daf: the dry and ash free material
Note on D15: dry: the dry material (including ash)