## Phyllis2 #534 maize
Phyllis2
https://phyllis.nl/Biomass/View/534
maize (#534)
ID-number | #534
Material | maize
Classification | ECN Phyllis classification > straw (stalk/cob/ear) > maize/corn > maize
NTA 8003 classification > [200] biomassa uit land- en tuinbouw > [240] gewassen > [241] mais
Ash type | laboratory
Submitter organisation | ECN (Netherlands)
Literature | http://edv1.vt.tuwien.ac.at/AG_HOFBA/BIOBIB/Biobib.htm (1997).
Values
Property | Unit | Value |  |  | Std dev | Det lim | Lab | Date | Method | Remarks
|  | ar | dry | daf
Main biomass properties
Proximate analysis
Moisture content | wt% (ar)
Ash content | wt% |  | 5.29
Ultimate analysis (macroelements)
Carbon | wt% |  | 45.58 | 48.12586 |  |  |  |  | Unknown
Hydrogen | wt% |  | 5.43 | 5.733291 |  |  |  |  | Unknown
Oxygen | wt% |  | 43.16 | 45.57069 |  |  |  |  | Calculated
Nitrogen | wt% |  | 0.34 | 0.3589906 |  |  |  |  | Unknown
Sulphur | wt% |  | 0.04 | 0.04223419 |  |  |  |  | Unknown
Total (with halides) | wt% |  | 100 | 100 |  |  |  |  | Calculated
Halides
Chlorine (Cl) | mg/kg |  | 1600 | 1689.368 |  |  |  |  | Unknown
Heating value
Net calorific value (LHV) | MJ/kg |  | 16.832 | 17.77215
Gross calorific value (HHV) | MJ/kg |  | 18.027 | 19.03389
HHVMilne | MJ/kg |  | 17.42733 | 18.40073 |  |  |  |  | Calculated
Trace elements composition
Cadmium (Cd) | mg/kg (dry) | 0.05 | [6 empty] | Unknown
Copper (Cu) | mg/kg (dry) | 3.71 | [6 empty] | Unknown
Mercury (Hg) | mg/kg (dry) | 0.01 | [6 empty] | Unknown
Lead (Pb) | mg/kg (dry) | 0.21 | [6 empty] | Unknown
Ash melting behaviour
American standard method, measured in oxidizing conditions
IDT (initial deformation temperature) | °C | 930
SOT (softening or spherical temperature) | °C | 1050
HT (hemispherical temperature) | °C | 1120
FT (fluid temperature) | °C | 1140
Ash Properties
Ash composition
CO2 | wt% (ash) | 7.9
SO3 | wt% (ash) | 2.03
Cl | wt% (ash) | 4.37
P2O5 | wt% (ash) | 2.18
SiO2 | wt% (ash) | 36.4
Fe2O3 | wt% (ash) | 0.59
Al2O3 | wt% (ash) | 0.51
CaO | wt% (ash) | 9.9
MgO | wt% (ash) | 4.25
Na2O | wt% (ash) | 0.08
K2O | wt% (ash) | 21.8
Pb | mg/kg (ash) | 3
Cd | mg/kg (ash) | 0.06
Cu | mg/kg (ash) | 67
Hg | mg/kg (ash) | 0.01
Note on C15: ar: as received, the material in its original form (including ash and moisture)
Note on E15: daf: the dry and ash free material
Note on D15: dry: the dry material (including ash)