## Phyllis2 #535 oat straw
Phyllis2
https://phyllis.nl/Biomass/View/535
oat straw (#535)
ID-number | #535
Material | oat straw
Classification | ECN Phyllis classification > straw (stalk/cob/ear) > others > oat straw
NTA 8003 classification > [200] biomassa uit land- en tuinbouw > [220] stro > [229] overig stro
Ash type | laboratory
Submitter organisation | ECN (Netherlands)
Literature | http://edv1.vt.tuwien.ac.at/AG_HOFBA/BIOBIB/Biobib.htm (1997).
Values
Property | Unit | Value |  |  | Std dev | Det lim | Lab | Date | Method | Remarks
|  | ar | dry | daf
Main biomass properties
Proximate analysis
Moisture content | wt% (ar)
Ash content | wt% |  | 7.82
Ultimate analysis (macroelements)
Carbon | wt% |  | 46.32 | 50.24951 |  |  |  |  | Unknown
Hydrogen | wt% |  | 4.9 | 5.315687 |  |  |  |  | Unknown
Oxygen | wt% |  | 38.66 | 41.93968 |  |  |  |  | Calculated
Nitrogen | wt% |  | 0.69 | 0.7485355 |  |  |  |  | Unknown
Sulphur | wt% |  | 0.11 | 0.1193317 |  |  |  |  | Unknown
Total (with halides) | wt% |  | 100 | 100 |  |  |  |  | Calculated
Halides
Chlorine (Cl) | mg/kg |  | 15000 | 16272.51 |  |  |  |  | Unknown
Heating value
Net calorific value (LHV) | MJ/kg |  | 17.011 | 18.45411
Gross calorific value (HHV) | MJ/kg |  | 18.089 | 19.62356
HHVMilne | MJ/kg |  | 17.44818 | 18.92838 |  |  |  |  | Calculated
Trace elements composition
Cadmium (Cd) | mg/kg (dry) | 0.04 | [6 empty] | Unknown
Copper (Cu) | mg/kg (dry) | 2.72 | [6 empty] | Unknown
Mercury (Hg) | mg/kg (dry) | 0.02 | [6 empty] | Unknown
Lead (Pb) | mg/kg (dry) | 0.11 | [6 empty] | Unknown
Ash melting behaviour
American standard method, measured in oxidizing conditions
IDT (initial deformation temperature) | °C | 910
SOT (softening or spherical temperature) | °C | 930
HT (hemispherical temperature) | °C | 950
FT (fluid temperature) | °C | 970
Ash Properties
Ash composition
CO2 | wt% (ash) | 6.7
SO3 | wt% (ash) | 2.97
Cl | wt% (ash) | 13.1
P2O5 | wt% (ash) | 1.77
SiO2 | wt% (ash) | 16.9
Fe2O3 | wt% (ash) | 0.42
Al2O3 | wt% (ash) | 0.61
CaO | wt% (ash) | 6.9
MgO | wt% (ash) | 1.72
Na2O | wt% (ash) | 7.52
K2O | wt% (ash) | 31.8
Pb | mg/kg (ash) | 2
Cd | mg/kg (ash) | 0.04
Cu | mg/kg (ash) | 26
Hg | mg/kg (ash) | 0.01
Note on C15: ar: as received, the material in its original form (including ash and moisture)
Note on E15: daf: the dry and ash free material
Note on D15: dry: the dry material (including ash)