## Phyllis2 #538 rape
Phyllis2
https://phyllis.nl/Biomass/View/538
rape (#538)
ID-number | #538
Material | rape
Classification | ECN Phyllis classification > straw (stalk/cob/ear) > rape > rape
NTA 8003 classification > [200] biomassa uit land- en tuinbouw > [220] stro > [229] overig stro
Ash type | laboratory
Submitter organisation | ECN (Netherlands)
Literature | http://edv1.vt.tuwien.ac.at/AG_HOFBA/BIOBIB/Biobib.htm (1997).
Values
Property | Unit | Value |  |  | Std dev | Det lim | Lab | Date | Method | Remarks
|  | ar | dry | daf
Main biomass properties
Proximate analysis
Moisture content | wt% (ar)
Ash content | wt% |  | 9.73
Ultimate analysis (macroelements)
Carbon | wt% |  | 44.66 | 49.4738 |  |  |  |  | Unknown
Hydrogen | wt% |  | 5.13 | 5.682951 |  |  |  |  | Unknown
Oxygen | wt% |  | 37.8 | 41.87438 |  |  |  |  | Calculated
Nitrogen | wt% |  | 1.4 | 1.550903 |  |  |  |  | Unknown
Sulphur | wt% |  | 0.3 | 0.3323363 |  |  |  |  | Unknown
Total (with halides) | wt% |  | 100 | 100 |  |  |  |  | Calculated
Halides
Chlorine (Cl) | mg/kg |  | 9800 | 10856.32 |  |  |  |  | Unknown
Heating value
Net calorific value (LHV) | MJ/kg |  | 16.481 | 18.25745
Gross calorific value (HHV) | MJ/kg |  | 17.61 | 19.50814
HHVMilne | MJ/kg |  | 17.19312 | 19.04632 |  |  |  |  | Calculated
Trace elements composition
Cadmium (Cd) | mg/kg (dry) | 0.24 | [6 empty] | Unknown
Copper (Cu) | mg/kg (dry) | 4.6 | [6 empty] | Unknown
Mercury (Hg) | mg/kg (dry) | 0.02 | [6 empty] | Unknown
Lead (Pb) | mg/kg (dry) | 11.6 | [6 empty] | Unknown
Ash melting behaviour
American standard method, measured in oxidizing conditions
IDT (initial deformation temperature) | °C | 920
SOT (softening or spherical temperature) | °C | 1380
HT (hemispherical temperature) | °C | 1460
FT (fluid temperature) | °C | 1530
Ash Properties
Ash composition
CO2 | wt% (ash) | 2.86
SO3 | wt% (ash) | 12.7
Cl | wt% (ash) | 9.2
P2O5 | wt% (ash) | 5.1
SiO2 | wt% (ash) | 7.8
Fe2O3 | wt% (ash) | 0.78
Al2O3 | wt% (ash) | 1.57
CaO | wt% (ash) | 22.9
MgO | wt% (ash) | 2.5
Na2O | wt% (ash) | 6.8
K2O | wt% (ash) | 21.6
Pb | mg/kg (ash) | 27
Cd | mg/kg (ash) | 0.09
Cu | mg/kg (ash) | 82
Hg | mg/kg (ash) | 0.01
Note on C15: ar: as received, the material in its original form (including ash and moisture)
Note on E15: daf: the dry and ash free material
Note on D15: dry: the dry material (including ash)