## Phyllis2 #539 rape
Phyllis2
https://phyllis.nl/Biomass/View/539
rape (#539)
ID-number | #539
Material | rape
Classification | ECN Phyllis classification > straw (stalk/cob/ear) > rape > rape
NTA 8003 classification > [200] biomassa uit land- en tuinbouw > [220] stro > [229] overig stro
Ash type | industrial
Submitter organisation | ECN (Netherlands)
Remarks | 63% of Na2O in ash is acid extractible, 76% of K2O in ash is acid extractible
Literature | W. R. Livingston: Straw ash characteristics, Babcock Energy Limited, DE92 519748, 23 p. (1991).
Values
Property | Unit | Value |  |  | Std dev | Det lim | Lab | Date | Method | Remarks
|  | ar | dry | daf
Main biomass properties
Proximate analysis
Moisture content | wt% | 9
Ash content | wt% | 3.5035 | 3.85
Volatile matter | wt% | 69.615 | 76.5 | 79.56318
Fixed carbon | wt% | 17.8815 | 19.65 | 20.43682 |  |  |  |  | Calculated
Ultimate analysis (macroelements)
Carbon | wt% | 37.8200004 | 41.56044 | 43.22459 |  |  |  |  | Measured
Hydrogen | wt% | 4.60999994 | 5.065934 | 5.268782 |  |  |  |  | Measured
Oxygen | wt% | 44.2624 | 48.64 | 50.58762 |  |  |  |  | Calculated
Nitrogen | wt% | 0.759999968 | 0.8351648 | 0.8686061 |  |  |  |  | Measured
Total (with halides) | wt% | 99.9959 | 99.99549484 | 99.99531 |  |  |  |  | Calculated
Halides
Chlorine (Cl) | mg/kg | 399.999964 | 439.5604 | 457.1611 |  |  |  |  | Measured
Heating value
Net calorific value (LHV) | MJ/kg | 15.7341499 | 17.53189 | 18.23389
Gross calorific value (HHV) | MJ/kg | 16.9599976 | 18.63736 | 19.38363
HHVMilne | MJ/kg | 13.53681 | 14.87562 | 15.47126 |  |  |  |  | Calculated
Ash melting behaviour
American standard method, measured in oxidizing conditions
IDT (initial deformation temperature) | °C | 1380
HT (hemispherical temperature) | °C | 1400
FT (fluid temperature) | °C | 1420
American standard method, measured in reducing conditions
IDT (initial deformation temperature) | °C | 1320
HT (hemispherical temperature) | °C | 1340
FT (fluid temperature) | °C | 1360
Ash Properties
Ash composition
SO3 | wt% (ash) | 2.646692
P2O5 | wt% (ash) | 3.75802
SiO2 | wt% (ash) | 8.493795
Fe2O3 | wt% (ash) | 0.5576208
Al2O3 | wt% (ash) | 0.09446438
CaO | wt% (ash) | 39.97482
MgO | wt% (ash) | 5.406302
Na2O | wt% (ash) | 2.695781
K2O | wt% (ash) | 16.86341
TiO2 | wt% (ash) | 0.1001001
Note on C16: ar: as received, the material in its original form (including ash and moisture)
Note on E16: daf: the dry and ash free material
Note on D16: dry: the dry material (including ash)