## Phyllis2 #54 bark, mixed
Phyllis2
https://phyllis.nl/Biomass/View/54
bark, mixed (#54)
ID-number | #54
Material | bark, mixed
Classification | ECN Phyllis classification > untreated wood > bark
NTA 8003 classification > [100] hout > [110] vers hout > [112] schors
Ash type | laboratory
Submitter organisation | ECN (Netherlands)
Literature | http://edv1.vt.tuwien.ac.at/AG_HOFBA/BIOBIB/Biobib.htm (1997).
Values
Property | Unit | Value |  |  | Std dev | Det lim | Lab | Date | Method | Remarks
|  | ar | dry | daf
Main biomass properties
Proximate analysis
Moisture content | wt% (ar)
Ash content | wt% |  | 5.08
Ultimate analysis (macroelements)
Carbon | wt% |  | 48.83 | 51.44332 |  |  |  |  | Unknown
Hydrogen | wt% |  | 4.6 | 4.846186 |  |  |  |  | Unknown
Oxygen | wt% |  | 41.04 | 43.23641 |  |  |  |  | Calculated
Nitrogen | wt% |  | 0.33 | 0.3476612 |  |  |  |  | Unknown
Sulphur | wt% |  | 0.08 | 0.0842815 |  |  |  |  | Unknown
Total (with halides) | wt% |  | 100 | 100 |  |  |  |  | Calculated
Halides
Chlorine (Cl) | mg/kg |  | 400 | 421.4075 |  |  |  |  | Unknown
Heating value
Net calorific value (LHV) | MJ/kg |  | 19.023 | 20.04109
Gross calorific value (HHV) | MJ/kg |  | 19.936 | 21.00295
HHVMilne | MJ/kg |  | 17.69954 | 18.6468 |  |  |  |  | Calculated
Ash melting behaviour
American standard method, measured in oxidizing conditions
IDT (initial deformation temperature) | °C | 1250
SOT (softening or spherical temperature) | °C | 1320
HT (hemispherical temperature) | °C | 1340
FT (fluid temperature) | °C | 1410
Ash Properties
Ash composition
CO2 | wt% (ash) | 5.4
SO3 | wt% (ash) | 1.67
Cl | wt% (ash) | 0.02
P2O5 | wt% (ash) | 2.18
SiO2 | wt% (ash) | 26.3
Fe2O3 | wt% (ash) | 2.6
Al2O3 | wt% (ash) | 3.59
CaO | wt% (ash) | 35.8
MgO | wt% (ash) | 3.07
Na2O | wt% (ash) | 0.5
K2O | wt% (ash) | 4.9
Pb | mg/kg (ash) | 71
Cd | mg/kg (ash) | 14.7
Cu | mg/kg (ash) | 184
Hg | mg/kg (ash) | 0.47
Note on C15: ar: as received, the material in its original form (including ash and moisture)
Note on E15: daf: the dry and ash free material
Note on D15: dry: the dry material (including ash)