## Phyllis2 #540 rape
Phyllis2
https://phyllis.nl/Biomass/View/540
rape (#540)
ID-number | #540
Material | rape
Classification | ECN Phyllis classification > straw (stalk/cob/ear) > rape > rape
NTA 8003 classification > [200] biomassa uit land- en tuinbouw > [220] stro > [229] overig stro
Ash type | industrial
Submitter organisation | ECN (Netherlands)
Literature | W. R. Livingston: Straw ash characteristics, Babcock Energy Limited, DE92 519748, 23 p. (1991).
Values
Property | Unit | Value |  |  | Std dev | Det lim | Lab | Date | Method | Remarks
|  | ar | dry | daf
Main biomass properties
Proximate analysis
Moisture content | wt% | 13.2
Ash content | wt% | 3.2984 | 3.8
Volatile matter | wt% | 68.3984 | 78.8 | 81.91268
Fixed carbon | wt% | 15.1032 | 17.4 | 18.08732 |  |  |  |  | Calculated
Ultimate analysis (macroelements)
Carbon | wt% | 33.7300026 | 38.85945 | 40.39444 |  |  |  |  | Measured
Hydrogen | wt% | 3.850000112 | 4.435484 | 4.61069 |  |  |  |  | Measured
Oxygen | wt% | 45.18999828 | 52.06221 | 54.11872 |  |  |  |  | Calculated
Nitrogen | wt% | 0.6699999992 | 0.7718894 | 0.8023798 |  |  |  |  | Measured
Total (with halides) | wt% | 99.9984 | 99.99815782 | 99.99809 |  |  |  |  | Calculated
Halides
Chlorine (Cl) | mg/kg | 599.9999656 | 691.2442 | 718.5491 |  |  |  |  | Measured
Heating value
Net calorific value (LHV) | MJ/kg | 15.3273904 | 18.0298 | 18.742
Gross calorific value (HHV) | MJ/kg | 16.4900036 | 18.9977 | 19.74813
HHVMilne | MJ/kg | 11.03988 | 12.71875969 | 13.22116 |  |  |  |  | Calculated
Ash Properties
Ash composition
SO3 | wt% (ash) | 3.370786
P2O5 | wt% (ash) | 5.934922
SiO2 | wt% (ash) | 12.49465
Fe2O3 | wt% (ash) | 4.432371
Al2O3 | wt% (ash) | 2.796146
CaO | wt% (ash) | 46.63495
MgO | wt% (ash) | 4.510779
Na2O | wt% (ash) | 0.9570023
K2O | wt% (ash) | 7.949892
TiO2 | wt% (ash) | 0.6840174
Note on C15: ar: as received, the material in its original form (including ash and moisture)
Note on E15: daf: the dry and ash free material
Note on D15: dry: the dry material (including ash)