## Phyllis2 #547 rye straw
Phyllis2
https://phyllis.nl/Biomass/View/547
rye straw (#547)
ID-number | #547
Material | rye straw
Classification | ECN Phyllis classification > straw (stalk/cob/ear) > rye > rye straw
NTA 8003 classification > [200] biomassa uit land- en tuinbouw > [220] stro > [229] overig stro
Ash type | laboratory
Submitter organisation | ECN (Netherlands)
Literature | http://edv1.vt.tuwien.ac.at/AG_HOFBA/BIOBIB/Biobib.htm (1997).
Values
Property | Unit | Value |  |  | Std dev | Det lim | Lab | Date | Method | Remarks
|  | ar | dry | daf
Main biomass properties
Proximate analysis
Moisture content | wt% (ar)
Ash content | wt% |  | 4.57
Ultimate analysis (macroelements)
Carbon | wt% |  | 47.49 | 49.76423 |  |  |  |  | Unknown
Hydrogen | wt% |  | 5.29 | 5.54333 |  |  |  |  | Unknown
Oxygen | wt% |  | 41.73 | 43.72839 |  |  |  |  | Calculated
Nitrogen | wt% |  | 0.46 | 0.4820287 |  |  |  |  | Unknown
Sulphur | wt% |  | 0.06 | 0.06287331 |  |  |  |  | Unknown
Total (with halides) | wt% |  | 100 | 100 |  |  |  |  | Calculated
Halides
Chlorine (Cl) | mg/kg |  | 4000 | 4191.554 |  |  |  |  | Unknown
Heating value
Net calorific value (LHV) | MJ/kg |  | 17.628 | 18.47218
Gross calorific value (HHV) | MJ/kg |  | 18.792 | 19.69192
HHVMilne | MJ/kg |  | 18.06206 | 18.92703 |  |  |  |  | Calculated
Trace elements composition
Cadmium (Cd) | mg/kg (dry) | 0.03 | [6 empty] | Unknown
Copper (Cu) | mg/kg (dry) | 2.26 | [6 empty] | Unknown
Mercury (Hg) | mg/kg (dry) | 0.01 | [6 empty] | Unknown
Lead (Pb) | mg/kg (dry) | 0.11 | [6 empty] | Unknown
Ash melting behaviour
American standard method, measured in oxidizing conditions
IDT (initial deformation temperature) | °C | 840
SOT (softening or spherical temperature) | °C | 850
HT (hemispherical temperature) | °C | 1030
FT (fluid temperature) | °C | 1100
Ash Properties
Ash composition
CO2 | wt% (ash) | 7.1
SO3 | wt% (ash) | 4.19
Cl | wt% (ash) | 7.15
P2O5 | wt% (ash) | 4.85
SiO2 | wt% (ash) | 23.2
Fe2O3 | wt% (ash) | 0.22
Al2O3 | wt% (ash) | 0.23
CaO | wt% (ash) | 9.7
MgO | wt% (ash) | 1.87
Na2O | wt% (ash) | 0.12
K2O | wt% (ash) | 28.9
Pb | mg/kg (ash) | 3
Cd | mg/kg (ash) | 0.07
Cu | mg/kg (ash) | 34
Hg | mg/kg (ash) | 0.01
Note on C15: ar: as received, the material in its original form (including ash and moisture)
Note on E15: daf: the dry and ash free material
Note on D15: dry: the dry material (including ash)