## Phyllis2 #548 rye straw
Phyllis2
https://phyllis.nl/Biomass/View/548
rye straw (#548)
ID-number | #548
Material | rye straw
Classification | ECN Phyllis classification > straw (stalk/cob/ear) > rye > rye straw
NTA 8003 classification > [200] biomassa uit land- en tuinbouw > [220] stro > [229] overig stro
Ash type | laboratory
Submitter organisation | ECN (Netherlands)
Literature | http://edv1.vt.tuwien.ac.at/AG_HOFBA/BIOBIB/Biobib.htm (1997).
Values
Property | Unit | Value |  |  | Std dev | Det lim | Lab | Date | Method | Remarks
|  | ar | dry | daf
Main biomass properties
Proximate analysis
Moisture content | wt% (ar)
Ash content | wt% |  | 3.98
Ultimate analysis (macroelements)
Carbon | wt% |  | 47.66 | 49.63549 |  |  |  |  | Unknown
Hydrogen | wt% |  | 5.62 | 5.852947 |  |  |  |  | Unknown
Oxygen | wt% |  | 42.4 | 44.15747 |  |  |  |  | Calculated
Nitrogen | wt% |  | 0.24 | 0.2499479 |  |  |  |  | Unknown
Sulphur | wt% |  | 0.04 | 0.04165799 |  |  |  |  | Unknown
Total (with halides) | wt% |  | 100 | 100 |  |  |  |  | Calculated
Halides
Chlorine (Cl) | mg/kg |  | 600 | 624.8698 |  |  |  |  | Unknown
Heating value
Net calorific value (LHV) | MJ/kg |  | 17.753 | 18.48886
Gross calorific value (HHV) | MJ/kg |  | 18.989 | 19.77609
HHVMilne | MJ/kg |  | 18.50917 | 19.27637 |  |  |  |  | Calculated
Trace elements composition
Cadmium (Cd) | mg/kg (dry) | 0.1 | [6 empty] | Unknown
Copper (Cu) | mg/kg (dry) | 1.3 | [6 empty] | Unknown
Mercury (Hg) | mg/kg (dry) | 0.01 | [6 empty] | Unknown
Lead (Pb) | mg/kg (dry) | 1.1 | [6 empty] | Unknown
Ash melting behaviour
American standard method, measured in oxidizing conditions
IDT (initial deformation temperature) | °C | 880
SOT (softening or spherical temperature) | °C | 1120
HT (hemispherical temperature) | °C | 1270
FT (fluid temperature) | °C | 1320
Ash Properties
Ash composition
CO2 | wt% (ash) | 0.3666667
SO3 | wt% (ash) | 0.55
Cl | wt% (ash) | 0.13
P2O5 | wt% (ash) | 0.64
SiO2 | wt% (ash) | 67.9
Fe2O3 | wt% (ash) | 0.18
Al2O3 | wt% (ash) | 0.26
CaO | wt% (ash) | 2.96
MgO | wt% (ash) | 1
Na2O | wt% (ash) | 0.04
K2O | wt% (ash) | 2.1
Pb | mg/kg (ash) | 5
Cd | mg/kg (ash) | 0.01
Cu | mg/kg (ash) | 25
Hg | mg/kg (ash) | 0.01
Note on C15: ar: as received, the material in its original form (including ash and moisture)
Note on E15: daf: the dry and ash free material
Note on D15: dry: the dry material (including ash)