## Phyllis2 #551 rye straw
Phyllis2
https://phyllis.nl/Biomass/View/551
rye straw (#551)
ID-number | #551
Material | rye straw
Classification | ECN Phyllis classification > straw (stalk/cob/ear) > rye > rye straw
NTA 8003 classification > [200] biomassa uit land- en tuinbouw > [220] stro > [229] overig stro
Submitter organisation | ECN (Netherlands)
Literature | http://edv1.vt.tuwien.ac.at/AG_HOFBA/BIOBIB/Biobib.htm (1997).
Values
Property | Unit | Value |  |  | Std dev | Det lim | Lab | Date | Method | Remarks
|  | ar | dry | daf
Main biomass properties
Proximate analysis
Moisture content | wt% (ar)
Ash content | wt% |  | 3
Ultimate analysis (macroelements)
Carbon | wt% |  | 47.51 | 48.97938 |  |  |  |  | Unknown
Hydrogen | wt% |  | 6.04 | 6.226804 |  |  |  |  | Unknown
Oxygen | wt% |  | 42.79 | 44.1134 |  |  |  |  | Calculated
Nitrogen | wt% |  | 0.55 | 0.5670103 |  |  |  |  | Unknown
Sulphur | wt% |  | 0.11 | 0.1134021 |  |  |  |  | Unknown
Total (with halides) | wt% |  | 100 | 100 |  |  |  |  | Calculated
Heating value
Net calorific value (LHV) | MJ/kg |  | 14.778 | 15.23505
Gross calorific value (HHV) | MJ/kg |  | 16.178 | 16.67835
HHVMilne | MJ/kg |  | 18.948013 | 19.53403 |  |  |  |  | Calculated
Note on C14: ar: as received, the material in its original form (including ash and moisture)
Note on E14: daf: the dry and ash free material
Note on D14: dry: the dry material (including ash)