## Phyllis2 #554 sunflower
Phyllis2
https://phyllis.nl/Biomass/View/554
sunflower (#554)
ID-number | #554
Material | sunflower
Classification | ECN Phyllis classification > straw (stalk/cob/ear) > sunflower > sunflower
NTA 8003 classification > [200] biomassa uit land- en tuinbouw > [220] stro > [229] overig stro
Ash type | laboratory
Submitter organisation | ECN (Netherlands)
Literature | http://edv1.vt.tuwien.ac.at/AG_HOFBA/BIOBIB/Biobib.htm (1997).
Values
Property | Unit | Value |  |  | Std dev | Det lim | Lab | Date | Method | Remarks
|  | ar | dry | daf
Main biomass properties
Proximate analysis
Moisture content | wt% (ar)
Ash content | wt% |  | 11.95
Ultimate analysis (macroelements)
Carbon | wt% |  | 46.77 | 53.11755 |  |  |  |  | Unknown
Hydrogen | wt% |  | 5.51 | 6.257808 |  |  |  |  | Unknown
Oxygen | wt% |  | 33.15 | 37.64906 |  |  |  |  | Calculated
Nitrogen | wt% |  | 1.89 | 2.146508 |  |  |  |  | Unknown
Sulphur | wt% |  | 0.21 | 0.2385009 |  |  |  |  | Unknown
Total (with halides) | wt% |  | 100 | 100 |  |  |  |  | Calculated
Halides
Chlorine (Cl) | mg/kg |  | 5200 | 5905.735 |  |  |  |  | Unknown
Heating value
Net calorific value (LHV) | MJ/kg |  | 17.905 | 20.33504
Gross calorific value (HHV) | MJ/kg |  | 19.117 | 21.71153
HHVMilne | MJ/kg |  | 18.88141 | 21.44396 |  |  |  |  | Calculated
Trace elements composition
Cadmium (Cd) | mg/kg (dry) | 0.38 | [6 empty] | Unknown
Copper (Cu) | mg/kg (dry) | 19.6 | [6 empty] | Unknown
Mercury (Hg) | mg/kg (dry) | 0.01 | [6 empty] | Unknown
Lead (Pb) | mg/kg (dry) | 1.5 | [6 empty] | Unknown
Ash melting behaviour
American standard method, measured in oxidizing conditions
IDT (initial deformation temperature) | °C | 820
SOT (softening or spherical temperature) | °C | 920
HT (hemispherical temperature) | °C | 1640
FT (fluid temperature) | °C | 1650
Ash Properties
Ash composition
CO2 | wt% (ash) | 29.99333
SO3 | wt% (ash) | 1.81
Cl | wt% (ash) | 3.94
P2O5 | wt% (ash) | 3.36
SiO2 | wt% (ash) | 4.4
Fe2O3 | wt% (ash) | 0.05
Al2O3 | wt% (ash) | 0.1
CaO | wt% (ash) | 8.82
MgO | wt% (ash) | 1.17
Na2O | wt% (ash) | 0.1
K2O | wt% (ash) | 19.5
Pb | mg/kg (ash) | 5
Cd | mg/kg (ash) | 0.11
Cu | mg/kg (ash) | 84
Hg | mg/kg (ash) | 0.01
Note on C15: ar: as received, the material in its original form (including ash and moisture)
Note on E15: daf: the dry and ash free material
Note on D15: dry: the dry material (including ash)