## Phyllis2 #555 sunflower
Phyllis2
https://phyllis.nl/Biomass/View/555
sunflower (#555)
ID-number | #555
Material | sunflower
Classification | ECN Phyllis classification > straw (stalk/cob/ear) > sunflower > sunflower
NTA 8003 classification > [200] biomassa uit land- en tuinbouw > [220] stro > [229] overig stro
Ash type | laboratory
Submitter organisation | ECN (Netherlands)
Literature | http://edv1.vt.tuwien.ac.at/AG_HOFBA/BIOBIB/Biobib.htm (1997).
Values
Property | Unit | Value |  |  | Std dev | Det lim | Lab | Date | Method | Remarks
|  | ar | dry | daf
Main biomass properties
Proximate analysis
Moisture content | wt% (ar)
Ash content | wt% |  | 11.14
Ultimate analysis (macroelements)
Carbon | wt% |  | 42.74 | 48.09813 |  |  |  |  | Unknown
Hydrogen | wt% |  | 5.03 | 5.66059 |  |  |  |  | Unknown
Oxygen | wt% |  | 39.21 | 44.12559 |  |  |  |  | Calculated
Nitrogen | wt% |  | 0.99 | 1.114112 |  |  |  |  | Unknown
Sulphur | wt% |  | 0.11 | 0.1237902 |  |  |  |  | Unknown
Total (with halides) | wt% |  | 100 | 100 |  |  |  |  | Calculated
Halides
Chlorine (Cl) | mg/kg |  | 7800 | 8777.853 |  |  |  |  | Unknown
Heating value
Net calorific value (LHV) | MJ/kg |  | 15.214 | 17.12131
Gross calorific value (HHV) | MJ/kg |  | 16.321 | 18.36709
HHVMilne | MJ/kg |  | 16.25609 | 18.29405 |  |  |  |  | Calculated
Trace elements composition
Cadmium (Cd) | mg/kg (dry) | 0.21 | [6 empty] | Unknown
Copper (Cu) | mg/kg (dry) | 11.4 | [6 empty] | Unknown
Mercury (Hg) | mg/kg (dry) | 0.01 | [6 empty] | Unknown
Lead (Pb) | mg/kg (dry) | 1.1 | [6 empty] | Unknown
Ash melting behaviour
American standard method, measured in oxidizing conditions
IDT (initial deformation temperature) | °C | 700
SOT (softening or spherical temperature) | °C | 780
HT (hemispherical temperature) | °C | 1750
FT (fluid temperature) | °C | 1800
Ash Properties
Ash composition
CO2 | wt% (ash) | 20.68
SO3 | wt% (ash) | 0.81
Cl | wt% (ash) | 3.45
P2O5 | wt% (ash) | 0.89
SiO2 | wt% (ash) | 6.4
Fe2O3 | wt% (ash) | 0.12
Al2O3 | wt% (ash) | 0.28
CaO | wt% (ash) | 13.1
MgO | wt% (ash) | 1.82
Na2O | wt% (ash) | 0.32
K2O | wt% (ash) | 13.9
Pb | mg/kg (ash) | 1
Cd | mg/kg (ash) | 0.01
Cu | mg/kg (ash) | 53
Hg | mg/kg (ash) | 0.01
Note on C15: ar: as received, the material in its original form (including ash and moisture)
Note on E15: daf: the dry and ash free material
Note on D15: dry: the dry material (including ash)