## Phyllis2 #556 sunflower
Phyllis2
https://phyllis.nl/Biomass/View/556
sunflower (#556)
ID-number | #556
Material | sunflower
Classification | ECN Phyllis classification > straw (stalk/cob/ear) > sunflower > sunflower
NTA 8003 classification > [200] biomassa uit land- en tuinbouw > [220] stro > [229] overig stro
Ash type | laboratory
Submitter organisation | ECN (Netherlands)
Literature | http://edv1.vt.tuwien.ac.at/AG_HOFBA/BIOBIB/Biobib.htm (1997).
Values
Property | Unit | Value |  |  | Std dev | Det lim | Lab | Date | Method | Remarks
|  | ar | dry | daf
Main biomass properties
Proximate analysis
Moisture content | wt% (ar)
Ash content | wt% |  | 8.82
Ultimate analysis (macroelements)
Carbon | wt% |  | 45.51 | 49.91226 |  |  |  |  | Unknown
Hydrogen | wt% |  | 5.03 | 5.516561 |  |  |  |  | Unknown
Oxygen | wt% |  | 39.62 | 43.45251 |  |  |  |  | Calculated
Nitrogen | wt% |  | 0.31 | 0.3399868 |  |  |  |  | Unknown
Sulphur | wt% |  | 0.03 | 0.03290195 |  |  |  |  | Unknown
Total (with halides) | wt% |  | 100 | 100 |  |  |  |  | Calculated
Halides
Chlorine (Cl) | mg/kg |  | 6800 | 7457.776 |  |  |  |  | Unknown
Heating value
Net calorific value (LHV) | MJ/kg |  | 15.932 | 17.47313
Gross calorific value (HHV) | MJ/kg |  | 17.039 | 18.68721
HHVMilne | MJ/kg |  | 17.25598 | 18.92519 |  |  |  |  | Calculated
Trace elements composition
Cadmium (Cd) | mg/kg (dry) | 0.13 | [6 empty] | Unknown
Copper (Cu) | mg/kg (dry) | 5.23 | [6 empty] | Unknown
Mercury (Hg) | mg/kg (dry) | 0.01 | [6 empty] | Unknown
Lead (Pb) | mg/kg (dry) | 0.11 | [6 empty] | Unknown
Ash melting behaviour
American standard method, measured in oxidizing conditions
IDT (initial deformation temperature) | °C | 620
SOT (softening or spherical temperature) | °C | 630
HT (hemispherical temperature) | °C | 670
FT (fluid temperature) | °C | 700
Ash Properties
Ash composition
CO2 | wt% (ash) | 24.3
SO3 | wt% (ash) | 1.12
Cl | wt% (ash) | 6.59
P2O5 | wt% (ash) | 0.66
SiO2 | wt% (ash) | 3.9
Fe2O3 | wt% (ash) | 0.24
Al2O3 | wt% (ash) | 0.34
CaO | wt% (ash) | 13.2
MgO | wt% (ash) | 2.76
Na2O | wt% (ash) | 0.35
K2O | wt% (ash) | 40.6
Pb | mg/kg (ash) | 1
Cd | mg/kg (ash) | 0.03
Cu | mg/kg (ash) | 38
Hg | mg/kg (ash) | 0.01
Note on C15: ar: as received, the material in its original form (including ash and moisture)
Note on E15: daf: the dry and ash free material
Note on D15: dry: the dry material (including ash)