## Phyllis2 #558 sweet sorghum
Phyllis2
https://phyllis.nl/Biomass/View/558
sweet sorghum (#558)
ID-number | #558
Material | sweet sorghum
Classification | ECN Phyllis classification > straw (stalk/cob/ear) > sorghum > sweet sorghum
NTA 8003 classification > [200] biomassa uit land- en tuinbouw > [220] stro > [229] overig stro
Ash type | laboratory
Submitter organisation | ECN (Netherlands)
Literature | http://edv1.vt.tuwien.ac.at/AG_HOFBA/BIOBIB/Biobib.htm (1997).
Values
Property | Unit | Value |  |  | Std dev | Det lim | Lab | Date | Method | Remarks
|  | ar | dry | daf
Main biomass properties
Proximate analysis
Moisture content | wt% (ar)
Ash content | wt% |  | 6.79
Ultimate analysis (macroelements)
Carbon | wt% |  | 46.78 | 50.18775 |  |  |  |  | Unknown
Hydrogen | wt% |  | 4.82 | 5.171119 |  |  |  |  | Unknown
Oxygen | wt% |  | 39.8 | 42.69928 |  |  |  |  | Calculated
Nitrogen | wt% |  | 1.35 | 1.448342 |  |  |  |  | Unknown
Sulphur | wt% |  | 0.07 | 0.07509924 |  |  |  |  | Unknown
Total (with halides) | wt% |  | 100 | 100 |  |  |  |  | Calculated
Halides
Chlorine (Cl) | mg/kg |  | 3900 | 4184.1 |  |  |  |  | Unknown
Heating value
Net calorific value (LHV) | MJ/kg |  | 17.262 | 18.51947
Gross calorific value (HHV) | MJ/kg |  | 18.322 | 19.65669
HHVMilne | MJ/kg |  | 17.29399 | 18.55379 |  |  |  |  | Calculated
Trace elements composition
Cadmium (Cd) | mg/kg (dry) | 0.18 | [6 empty] | Unknown
Copper (Cu) | mg/kg (dry) | 7 | [6 empty] | Unknown
Mercury (Hg) | mg/kg (dry) | 0.01 | [6 empty] | Unknown
Lead (Pb) | mg/kg (dry) | 2 | [6 empty] | Unknown
Ash melting behaviour
American standard method, measured in oxidizing conditions
IDT (initial deformation temperature) | °C | 920
SOT (softening or spherical temperature) | °C | 950
HT (hemispherical temperature) | °C | 1040
FT (fluid temperature) | °C | 1040
Ash Properties
Ash composition
CO2 | wt% (ash) | 5.5
SO3 | wt% (ash) | 2.93
Cl | wt% (ash) | 5.1
P2O5 | wt% (ash) | 7.8
SiO2 | wt% (ash) | 30.1
Fe2O3 | wt% (ash) | 0.41
Al2O3 | wt% (ash) | 0.86
CaO | wt% (ash) | 9.9
MgO | wt% (ash) | 3.36
Na2O | wt% (ash) | 0.22
K2O | wt% (ash) | 33.6
Pb | mg/kg (ash) | 25
Cd | mg/kg (ash) | 0.44
Cu | mg/kg (ash) | 138
Hg | mg/kg (ash) | 0.01
Note on C15: ar: as received, the material in its original form (including ash and moisture)
Note on E15: daf: the dry and ash free material
Note on D15: dry: the dry material (including ash)