## Phyllis2 #559 sweet sorghum
Phyllis2
https://phyllis.nl/Biomass/View/559
sweet sorghum (#559)
ID-number | #559
Material | sweet sorghum
Classification | ECN Phyllis classification > straw (stalk/cob/ear) > sorghum > sweet sorghum
NTA 8003 classification > [200] biomassa uit land- en tuinbouw > [220] stro > [229] overig stro
Ash type | laboratory
Submitter organisation | ECN (Netherlands)
Literature | http://edv1.vt.tuwien.ac.at/AG_HOFBA/BIOBIB/Biobib.htm (1997).
Values
Property | Unit | Value |  |  | Std dev | Det lim | Lab | Date | Method | Remarks
|  | ar | dry | daf
Main biomass properties
Proximate analysis
Moisture content | wt% (ar)
Ash content | wt% |  | 7.34
Ultimate analysis (macroelements)
Carbon | wt% |  | 45.82 | 49.4496 |  |  |  |  | Unknown
Hydrogen | wt% |  | 4.49 | 4.845672 |  |  |  |  | Unknown
Oxygen | wt% |  | 41.67 | 44.97086 |  |  |  |  | Calculated
Nitrogen | wt% |  | 0.33 | 0.3561407 |  |  |  |  | Unknown
Sulphur | wt% |  | 0.02 | 0.02158429 |  |  |  |  | Unknown
Total (with halides) | wt% |  | 100 | 100 |  |  |  |  | Calculated
Halides
Chlorine (Cl) | mg/kg |  | 3300 | 3561.407 |  |  |  |  | Unknown
Heating value
Net calorific value (LHV) | MJ/kg |  | 17.272 | 18.64019
Gross calorific value (HHV) | MJ/kg |  | 18.26 | 19.70645
HHVMilne | MJ/kg |  | 16.41771 | 17.71823 |  |  |  |  | Calculated
Trace elements composition
Cadmium (Cd) | mg/kg (dry) | 0.12 | [6 empty] | Unknown
Copper (Cu) | mg/kg (dry) | 3.2 | [6 empty] | Unknown
Mercury (Hg) | mg/kg (dry) | 0.01 | [6 empty] | Unknown
Lead (Pb) | mg/kg (dry) | 4.8 | [6 empty] | Unknown
Ash melting behaviour
American standard method, measured in oxidizing conditions
IDT (initial deformation temperature) | °C | 1140
SOT (softening or spherical temperature) | °C | 1220
HT (hemispherical temperature) | °C | 1250
FT (fluid temperature) | °C | 1250
Ash Properties
Ash composition
CO2 | wt% (ash) | 3.9
SO3 | wt% (ash) | 1.23
Cl | wt% (ash) | 2.21
P2O5 | wt% (ash) | 0.89
SiO2 | wt% (ash) | 44.3
Fe2O3 | wt% (ash) | 2.03
Al2O3 | wt% (ash) | 3.42
CaO | wt% (ash) | 26.5
MgO | wt% (ash) | 3.42
Na2O | wt% (ash) | 0.51
K2O | wt% (ash) | 11.4
Pb | mg/kg (ash) | 60
Cd | mg/kg (ash) | 0.14
Cu | mg/kg (ash) | 49
Hg | mg/kg (ash) | 0.01
Note on C15: ar: as received, the material in its original form (including ash and moisture)
Note on E15: daf: the dry and ash free material
Note on D15: dry: the dry material (including ash)