## Phyllis2 #56 wood, beech
Phyllis2
https://phyllis.nl/Biomass/View/56
wood, beech (#56)
ID-number | #56
Material | wood, beech
Classification | ECN Phyllis classification > untreated wood > beech > wood, beech
NTA 8003 classification > [100] hout > [110] vers hout > [120] loofhout > [125] hard loofhout
Submitter organisation | ECN (Netherlands)
Literature | S. Gaur and T.B. Reed; An Atlas of Thermal Data For Biomass and Other Fuels. NREL/TP-433-7965, June 1995
Values
Property | Unit | Value |  |  | Std dev | Det lim | Lab | Date | Method | Remarks
|  | ar | dry | daf
Main biomass properties
Proximate analysis
Moisture content | wt% (ar)
Ash content | wt% |  | 0.65
Ultimate analysis (macroelements)
Carbon | wt% |  | 51.64 | 51.97786 |  |  |  |  | Measured
Hydrogen | wt% |  | 6.26 | 6.300956 |  |  |  |  | Measured
Oxygen | wt% |  | 41.45 | 41.72119 |  |  |  |  | Measured
Total (with halides) | wt% |  | 100 | 100 |  |  |  |  | Calculated
Heating value
Net calorific value (LHV) | MJ/kg |  | 19.01396 | 19.13836
Gross calorific value (HHV) | MJ/kg |  | 20.38 | 20.51334
HHVMilne | MJ/kg |  | 20.90108 | 21.03783 |  |  |  |  | Calculated
Note on C14: ar: as received, the material in its original form (including ash and moisture)
Note on E14: daf: the dry and ash free material
Note on D14: dry: the dry material (including ash)