## Phyllis2 #560 sweet sorghum
Phyllis2
https://phyllis.nl/Biomass/View/560
sweet sorghum (#560)
ID-number | #560
Material | sweet sorghum
Classification | ECN Phyllis classification > straw (stalk/cob/ear) > sorghum > sweet sorghum
NTA 8003 classification > [200] biomassa uit land- en tuinbouw > [220] stro > [229] overig stro
Ash type | laboratory
Submitter organisation | ECN (Netherlands)
Literature | http://edv1.vt.tuwien.ac.at/AG_HOFBA/BIOBIB/Biobib.htm (1997).
Values
Property | Unit | Value |  |  | Std dev | Det lim | Lab | Date | Method | Remarks
|  | ar | dry | daf
Main biomass properties
Proximate analysis
Moisture content | wt% (ar)
Ash content | wt% |  | 6.96
Ultimate analysis (macroelements)
Carbon | wt% |  | 45.14 | 48.51677 |  |  |  |  | Unknown
Hydrogen | wt% |  | 5.58 | 5.99742 |  |  |  |  | Unknown
Oxygen | wt% |  | 41.39 | 44.48624 |  |  |  |  | Calculated
Nitrogen | wt% |  | 0.74 | 0.7953568 |  |  |  |  | Unknown
Sulphur | wt% |  | 0.05 | 0.05374033 |  |  |  |  | Unknown
Total (with halides) | wt% |  | 100 | 100 |  |  |  |  | Calculated
Halides
Chlorine (Cl) | mg/kg |  | 1400 | 1504.729 |  |  |  |  | Unknown
Heating value
Net calorific value (LHV) | MJ/kg |  | 16.43 | 17.65907
Gross calorific value (HHV) | MJ/kg |  | 17.658 | 18.97893
HHVMilne | MJ/kg |  | 17.61825 | 18.93621 |  |  |  |  | Calculated
Trace elements composition
Cadmium (Cd) | mg/kg (dry) | 0.11 | [6 empty] | Unknown
Copper (Cu) | mg/kg (dry) | 6.9 | [6 empty] | Unknown
Mercury (Hg) | mg/kg (dry) | 0.01 | [6 empty] | Unknown
Lead (Pb) | mg/kg (dry) | 2.34 | [6 empty] | Unknown
Ash melting behaviour
American standard method, measured in oxidizing conditions
IDT (initial deformation temperature) | °C | 850
SOT (softening or spherical temperature) | °C | 1060
HT (hemispherical temperature) | °C | 1120
FT (fluid temperature) | °C | 1140
Ash Properties
Ash composition
CO2 | wt% (ash) | 7.2
SO3 | wt% (ash) | 3.64
Cl | wt% (ash) | 1.75
P2O5 | wt% (ash) | 5.2
SiO2 | wt% (ash) | 43
Fe2O3 | wt% (ash) | 1.5
Al2O3 | wt% (ash) | 1.83
CaO | wt% (ash) | 11.8
MgO | wt% (ash) | 3.69
Na2O | wt% (ash) | 0.17
K2O | wt% (ash) | 18.2
Pb | mg/kg (ash) | 22
Cd | mg/kg (ash) | 0.27
Cu | mg/kg (ash) | 84
Hg | mg/kg (ash) | 0.01
Note on C15: ar: as received, the material in its original form (including ash and moisture)
Note on E15: daf: the dry and ash free material
Note on D15: dry: the dry material (including ash)