## Phyllis2 #561 sweet sorghum
Phyllis2
https://phyllis.nl/Biomass/View/561
sweet sorghum (#561)
ID-number | #561
Material | sweet sorghum
Classification | ECN Phyllis classification > straw (stalk/cob/ear) > sorghum > sweet sorghum
NTA 8003 classification > [200] biomassa uit land- en tuinbouw > [220] stro > [229] overig stro
Ash type | laboratory
Submitter organisation | ECN (Netherlands)
Literature | http://edv1.vt.tuwien.ac.at/AG_HOFBA/BIOBIB/Biobib.htm (1997).
Values
Property | Unit | Value |  |  | Std dev | Det lim | Lab | Date | Method | Remarks
|  | ar | dry | daf
Main biomass properties
Proximate analysis
Moisture content | wt% (ar)
Ash content | wt% |  | 5.48
Ultimate analysis (macroelements)
Carbon | wt% |  | 46.11 | 48.78333 |  |  |  |  | Unknown
Hydrogen | wt% |  | 5.55 | 5.871773 |  |  |  |  | Unknown
Oxygen | wt% |  | 41.41 | 43.81083 |  |  |  |  | Calculated
Nitrogen | wt% |  | 1.11 | 1.174355 |  |  |  |  | Unknown
Sulphur | wt% |  | 0.08 | 0.08463817 |  |  |  |  | Unknown
Total (with halides) | wt% |  | 100 | 100 |  |  |  |  | Calculated
Halides
Chlorine (Cl) | mg/kg |  | 2600 | 2750.741 |  |  |  |  | Unknown
Heating value
Net calorific value (LHV) | MJ/kg |  | 16.979 | 17.96339
Gross calorific value (HHV) | MJ/kg |  | 18.2 | 19.25518
HHVMilne | MJ/kg |  | 17.88445 | 18.92134 |  |  |  |  | Calculated
Trace elements composition
Cadmium (Cd) | mg/kg (dry) | 0.2 | [6 empty] | Unknown
Copper (Cu) | mg/kg (dry) | 4.3 | [6 empty] | Unknown
Mercury (Hg) | mg/kg (dry) | 0.01 | [6 empty] | Unknown
Lead (Pb) | mg/kg (dry) | 1.8 | [6 empty] | Unknown
Ash melting behaviour
American standard method, measured in oxidizing conditions
IDT (initial deformation temperature) | °C | 900
SOT (softening or spherical temperature) | °C | 1000
HT (hemispherical temperature) | °C | 1080
FT (fluid temperature) | °C | 1130
Ash Properties
Ash composition
CO2 | wt% (ash) | 1.246667
SO3 | wt% (ash) | 3.4
Cl | wt% (ash) | 1.9
P2O5 | wt% (ash) | 6.5
SiO2 | wt% (ash) | 45.1
Fe2O3 | wt% (ash) | 0.71
Al2O3 | wt% (ash) | 1.19
CaO | wt% (ash) | 8.8
MgO | wt% (ash) | 3.6
Na2O | wt% (ash) | 0.45
K2O | wt% (ash) | 24
Pb | mg/kg (ash) | 41
Cd | mg/kg (ash) | 0.09
Cu | mg/kg (ash) | 114
Hg | mg/kg (ash) | 0.01
Note on C15: ar: as received, the material in its original form (including ash and moisture)
Note on E15: daf: the dry and ash free material
Note on D15: dry: the dry material (including ash)