## Phyllis2 #564 sweet sorghum
Phyllis2
https://phyllis.nl/Biomass/View/564
sweet sorghum (#564)
ID-number | #564
Material | sweet sorghum
Classification | ECN Phyllis classification > straw (stalk/cob/ear) > sorghum > sweet sorghum
NTA 8003 classification > [200] biomassa uit land- en tuinbouw > [220] stro > [229] overig stro
Ash type | laboratory
Submitter organisation | ECN (Netherlands)
Literature | http://edv1.vt.tuwien.ac.at/AG_HOFBA/BIOBIB/Biobib.htm (1997).
Values
Property | Unit | Value |  |  | Std dev | Det lim | Lab | Date | Method | Remarks
|  | ar | dry | daf
Main biomass properties
Proximate analysis
Moisture content | wt% (ar)
Ash content | wt% |  | 10.18
Ultimate analysis (macroelements)
Carbon | wt% |  | 46.22 | 51.45847 |  |  |  |  | Unknown
Hydrogen | wt% |  | 5.13 | 5.711423 |  |  |  |  | Unknown
Oxygen | wt% |  | 37.2 | 41.41617 |  |  |  |  | Calculated
Nitrogen | wt% |  | 0.91 | 1.013137 |  |  |  |  | Unknown
Sulphur | wt% |  | 0.07 | 0.07793365 |  |  |  |  | Unknown
Total (with halides) | wt% |  | 100 | 100 |  |  |  |  | Calculated
Halides
Chlorine (Cl) | mg/kg |  | 2900 | 3228.68 |  |  |  |  | Unknown
Heating value
Net calorific value (LHV) | MJ/kg |  | 16.449 | 18.31329
Gross calorific value (HHV) | MJ/kg |  | 17.604 | 19.5992
HHVMilne | MJ/kg |  | 17.83458 | 19.85592 |  |  |  |  | Calculated
Trace elements composition
Cadmium (Cd) | mg/kg (dry) | 0.1 | [6 empty] | Unknown
Copper (Cu) | mg/kg (dry) | 7.78 | [6 empty] | Unknown
Mercury (Hg) | mg/kg (dry) | 0.02 | [6 empty] | Unknown
Lead (Pb) | mg/kg (dry) | 7.11 | [6 empty] | Unknown
Ash melting behaviour
American standard method, measured in oxidizing conditions
IDT (initial deformation temperature) | °C | 1120
SOT (softening or spherical temperature) | °C | 1150
HT (hemispherical temperature) | °C | 1200
FT (fluid temperature) | °C | 1250
Ash Properties
Ash composition
CO2 | wt% (ash) | 4.5
SO3 | wt% (ash) | 4.29
Cl | wt% (ash) | 1.67
P2O5 | wt% (ash) | 4.59
SiO2 | wt% (ash) | 52.7
Fe2O3 | wt% (ash) | 1.82
Al2O3 | wt% (ash) | 3.51
CaO | wt% (ash) | 8
MgO | wt% (ash) | 2.87
Na2O | wt% (ash) | 0.32
K2O | wt% (ash) | 13.5
Pb | mg/kg (ash) | 40
Cd | mg/kg (ash) | 0.08
Cu | mg/kg (ash) | 57
Hg | mg/kg (ash) | 0.01
Note on C15: ar: as received, the material in its original form (including ash and moisture)
Note on E15: daf: the dry and ash free material
Note on D15: dry: the dry material (including ash)