## Phyllis2 #568 miscanthus
Phyllis2
https://phyllis.nl/Biomass/View/568
miscanthus (#568)
ID-number | #568
Material | miscanthus
Classification | ECN Phyllis classification > grass/plant > miscanthus > miscanthus
NTA 8003 classification > [200] biomassa uit land- en tuinbouw > [210] gras > [212] olifantsgras/miscanthus
Ash type | laboratory
Submitter organisation | ECN (Netherlands)
Remarks | 2 year, harvest feb.1991 Steinbrunn, Austria cf. Biomass & Bioenergy 5 (1993) 413-419
Literature | http://edv1.vt.tuwien.ac.at/AG_HOFBA/BIOBIB/Biobib.htm (1997).
Values
Property | Unit | Value |  |  | Std dev | Det lim | Lab | Date | Method | Remarks
|  | ar | dry | daf
Main biomass properties
Proximate analysis
Moisture content | wt% | 40
Ash content | wt% | 2.85 | 4.75
Ultimate analysis (macroelements)
Carbon | wt% | 28.752 | 47.92 | 50.30971 |  |  |  |  | Measured
Hydrogen | wt% | 3.3 | 5.5 | 5.774278 |  |  |  |  | Measured
Oxygen | wt% | 24.6 | 41 | 43.04462 |  |  |  |  | Calculated
Nitrogen | wt% | 0.324 | 0.54 | 0.5669291 |  |  |  |  | Measured
Sulphur | wt% | 0.066 | 0.11 | 0.1154856 |  |  |  |  | Measured
Total (with halides) | wt% | 100 | 100 | 100 |  |  |  |  | Calculated
Halides
Chlorine (Cl) | mg/kg | 1080 | 1800 | 1889.764 |  |  |  |  | Measured
Heating value
Net calorific value (LHV) | MJ/kg | 9.7388 | 17.86 | 18.75066
Gross calorific value (HHV) | MJ/kg | 11.442 | 19.07 | 20.021
HHVMilne | MJ/kg | 11.13915 | 18.56524 | 19.49107 |  |  |  |  | Calculated
Trace elements composition
Cadmium (Cd) | mg/kg (dry) | 0.09 | [6 empty] | Unknown
Copper (Cu) | mg/kg (dry) | 2.2 | [6 empty] | Unknown
Mercury (Hg) | mg/kg (dry) | 0.01 | [6 empty] | Unknown
Lead (Pb) | mg/kg (dry) | 2.3 | [6 empty] | Unknown
Ash melting behaviour
American standard method, measured in oxidizing conditions
IDT (initial deformation temperature) | °C | 880
SOT (softening or spherical temperature) | °C | 1020
HT (hemispherical temperature) | °C | 1120
FT (fluid temperature) | °C | 1200
Ash Properties
Ash composition
CO2 | wt% (ash) | 1.466667
SO3 | wt% (ash) | 3.7
Cl | wt% (ash) | 1.45
P2O5 | wt% (ash) | 1.75
SiO2 | wt% (ash) | 63
Fe2O3 | wt% (ash) | 0.36
Al2O3 | wt% (ash) | 0.45
CaO | wt% (ash) | 7.1
MgO | wt% (ash) | 2.85
Na2O | wt% (ash) | 0.18
K2O | wt% (ash) | 14.8
Pb | mg/kg (ash) | 20
Cd | mg/kg (ash) | 0.62
Cu | mg/kg (ash) | 53
Hg | mg/kg (ash) | 0.02
Note on C16: ar: as received, the material in its original form (including ash and moisture)
Note on E16: daf: the dry and ash free material
Note on D16: dry: the dry material (including ash)