## Phyllis2 #569 miscanthus
Phyllis2
https://phyllis.nl/Biomass/View/569
miscanthus (#569)
ID-number | #569
Material | miscanthus
Classification | ECN Phyllis classification > grass/plant > miscanthus > miscanthus
NTA 8003 classification > [200] biomassa uit land- en tuinbouw > [210] gras > [212] olifantsgras/miscanthus
Ash type | laboratory
Submitter organisation | ECN (Netherlands)
Remarks | 2 year, moisture content average of harvest jan.1991, 6 sites in Austria cf. Biomass & Bioenergy 5 (1993) 413-419
Literature | http://edv1.vt.tuwien.ac.at/AG_HOFBA/BIOBIB/Biobib.htm (1997).
Values
Property | Unit | Value |  |  | Std dev | Det lim | Lab | Date | Method | Remarks
|  | ar | dry | daf
Main biomass properties
Proximate analysis
Moisture content | wt% | 45
Ash content | wt% | 2.871 | 5.22
Ultimate analysis (macroelements)
Carbon | wt% | 26.0755 | 47.41 | 50.0211 |  |  |  |  | Unknown
Hydrogen | wt% | 2.9425 | 5.35 | 5.644651 |  |  |  |  | Unknown
Oxygen | wt% | 22.583 | 41.06 | 43.32138 |  |  |  |  | Calculated
Nitrogen | wt% | 0.2915 | 0.53 | 0.5591897 |  |  |  |  | Unknown
Sulphur | wt% | 0.033 | 0.06 | 0.06330449 |  |  |  |  | Unknown
Total (with halides) | wt% | 100 | 100 | 100 |  |  |  |  | Calculated
Halides
Chlorine (Cl) | mg/kg | 2035 | 3700 | 3903.777 |  |  |  |  | Unknown
Heating value
Net calorific value (LHV) | MJ/kg | 8.6483 | 17.723 | 18.69909
Gross calorific value (HHV) | MJ/kg | 10.395 | 18.9 | 19.94092
HHVMilne | MJ/kg | 9.997421 | 18.17713 | 19.17823 |  |  |  |  | Calculated
Trace elements composition
Cadmium (Cd) | mg/kg (dry) | 0.11 | [6 empty] | Unknown
Copper (Cu) | mg/kg (dry) | 2.7 | [6 empty] | Unknown
Mercury (Hg) | mg/kg (dry) | 0.01 | [6 empty] | Unknown
Lead (Pb) | mg/kg (dry) | 6.2 | [6 empty] | Unknown
Ash melting behaviour
American standard method, measured in oxidizing conditions
IDT (initial deformation temperature) | °C | 970
SOT (softening or spherical temperature) | °C | 1080
HT (hemispherical temperature) | °C | 1130
FT (fluid temperature) | °C | 1200
Ash Properties
Ash composition
CO2 | wt% (ash) | 0.44
SO3 | wt% (ash) | 1.7
Cl | wt% (ash) | 0.07
P2O5 | wt% (ash) | 1.85
SiO2 | wt% (ash) | 82.3
Fe2O3 | wt% (ash) | 0.36
Al2O3 | wt% (ash) | 0.76
CaO | wt% (ash) | 4.1
MgO | wt% (ash) | 2.59
Na2O | wt% (ash) | 0.15
K2O | wt% (ash) | 4.6
Pb | mg/kg (ash) | 12
Cd | mg/kg (ash) | 0.18
Cu | mg/kg (ash) | 22
Hg | mg/kg (ash) | 0.02
Note on C16: ar: as received, the material in its original form (including ash and moisture)
Note on E16: daf: the dry and ash free material
Note on D16: dry: the dry material (including ash)